## Sheet1
Sample | %mol Ga2Se3 | A | B | C | A1 | B1 | C1 | Wl (um) | Wl^2 | LD1746 | Metricon 1.553 |  | LD1762 | Metricon 1.553 |  | LD1748 | Metricon 1.553 |  | LD1750 | Metricon 1.553 |  | LD1752 | Metricon 1.553
LD1746 | 20 | 1.839915 | 1.642968 | 1.007773 | 0.02490461 | 0.02461092 | 0.02894156 | 0.500565277 | 0.2505656 | 2.450361 | 2.3535 | 2.450369 | 2.634303 | 2.4005 | 2.634308 | 2.685295 | 2.447 | 2.685294 | 2.725508 | 2.4651 | 2.725515 | 2.698313 | 2.4919 | 2.698309
LD1762 | 30 | 0.3064976 | 2.107875 | 2.250507 | 0.1370542 | 0.04284922 | 0.04327118 | 0.502162109 | 0.2521668 | 2.449619 |  | 2.449627 | 2.63201 |  | 2.632015 | 2.683232 |  | 2.683232 | 2.723265 |  | 2.723271 | 2.696336 |  | 2.696333
LD1748 | 40 | 0.0006428376 | 4.384157 | 0.4941777 | 0.02920479 | 0.04823144 | 0.09198928 | 0.503758881 | 0.253773 | 2.448886 |  | 2.448893 | 2.629755 |  | 2.62976 | 2.681196 |  | 2.681196 | 2.721049 |  | 2.721056 | 2.694394 |  | 2.694391
LD1750 | 50 | 1.985229 | 0.857354 | 2.114522 | 0.05357361 | 0.07645903 | 0.0520845 | 0.505355652 | 0.2553843 | 2.44816 |  | 2.448167 | 2.627537 |  | 2.627542 | 2.679187 |  | 2.679186 | 2.718862 |  | 2.718869 | 2.692485 |  | 2.692481
LD1752 | 60 | 4.333665 | 0.6872203 | 0.0946665 | 0.04165361 | 0.038743 | 0.1627939 | 0.506952332 | 0.2570007 | 2.447442 |  | 2.447449 | 2.625355 |  | 2.62536 | 2.677202 |  | 2.677202 | 2.716702 |  | 2.716709 | 2.690608 |  | 2.690604
[8 empty] | 0.508549011 | 0.2586221 | 2.446731 |  | 2.446738 | 2.623207 |  | 2.623212 | 2.675243 |  | 2.675243 | 2.714569 |  | 2.714576 | 2.688762 |  | 2.688758
[8 empty] | 0.51014566 | 0.2602486 | 2.446028 |  | 2.446035 | 2.621094 |  | 2.621099 | 2.673308 |  | 2.673308 | 2.712462 |  | 2.712469 | 2.686945 |  | 2.686942
[8 empty] | 0.511742249 | 0.2618801 | 2.445332 |  | 2.445339 | 2.619013 |  | 2.619019 | 2.671398 |  | 2.671397 | 2.710382 |  | 2.710388 | 2.685158 |  | 2.685155
[8 empty] | 0.513338806 | 0.2635167 | 2.444643 |  | 2.444651 | 2.616965 |  | 2.616971 | 2.669511 |  | 2.66951 | 2.708326 |  | 2.708333 | 2.683399 |  | 2.683396
[8 empty] | 0.514935303 | 0.2651584 | 2.443962 |  | 2.443969 | 2.614949 |  | 2.614954 | 2.667647 |  | 2.667647 | 2.706296 |  | 2.706303 | 2.681668 |  | 2.681664
[8 empty] | 0.516531799 | 0.2668051 | 2.443287 |  | 2.443295 | 2.612963 |  | 2.612968 | 2.665806 |  | 2.665806 | 2.704291 |  | 2.704297 | 2.679963 |  | 2.67996
[8 empty] | 0.518128174 | 0.2684568 | 2.44262 |  | 2.442627 | 2.611007 |  | 2.611012 | 2.663988 |  | 2.663988 | 2.702309 |  | 2.702316 | 2.678285 |  | 2.678281
[8 empty] | 0.519724548 | 0.2701136 | 2.441959 |  | 2.441967 | 2.60908 |  | 2.609086 | 2.662192 |  | 2.662192 | 2.700352 |  | 2.700359 | 2.676631 |  | 2.676628
[8 empty] | 0.521320923 | 0.2717755 | 2.441305 |  | 2.441313 | 2.607182 |  | 2.607187 | 2.660418 |  | 2.660418 | 2.698418 |  | 2.698424 | 2.675003 |  | 2.674999
[8 empty] | 0.522917175 | 0.2734424 | 2.440658 |  | 2.440666 | 2.605312 |  | 2.605317 | 2.658665 |  | 2.658665 | 2.696507 |  | 2.696513 | 2.673398 |  | 2.673394
[8 empty] | 0.524513428 | 0.2751143 | 2.440018 |  | 2.440025 | 2.603469 |  | 2.603474 | 2.656933 |  | 2.656933 | 2.694618 |  | 2.694625 | 2.671817 |  | 2.671813
[8 empty] | 0.526109619 | 0.2767913 | 2.439383 |  | 2.439391 | 2.601652 |  | 2.601657 | 2.655221 |  | 2.655221 | 2.692752 |  | 2.692759 | 2.670258 |  | 2.670254
[8 empty] | 0.527705811 | 0.2784734 | 2.438756 |  | 2.438763 | 2.599861 |  | 2.599867 | 2.65353 |  | 2.65353 | 2.690907 |  | 2.690914 | 2.668721 |  | 2.668718
[8 empty] | 0.52930188 | 0.2801605 | 2.438134 |  | 2.438142 | 2.598096 |  | 2.598101 | 2.651859 |  | 2.651859 | 2.689085 |  | 2.689091 | 2.667207 |  | 2.667203
[8 empty] | 0.530897949 | 0.2818526 | 2.437519 |  | 2.437526 | 2.596356 |  | 2.596361 | 2.650207 |  | 2.650207 | 2.687283 |  | 2.687289 | 2.665713 |  | 2.665709
[8 empty] | 0.532494019 | 0.2835499 | 2.43691 |  | 2.436917 | 2.594639 |  | 2.594645 | 2.648575 |  | 2.648575 | 2.685502 |  | 2.685508 | 2.66424 |  | 2.664236
[8 empty] | 0.534089966 | 0.2852521 | 2.436307 |  | 2.436314 | 2.592947 |  | 2.592952 | 2.646961 |  | 2.646961 | 2.683741 |  | 2.683748 | 2.662787 |  | 2.662783
[8 empty] | 0.535685852 | 0.2869593 | 2.43571 |  | 2.435717 | 2.591278 |  | 2.591283 | 2.645367 |  | 2.645366 | 2.682001 |  | 2.682008 | 2.661354 |  | 2.66135
[8 empty] | 0.537281738 | 0.2886717 | 2.435118 |  | 2.435126 | 2.589631 |  | 2.589636 | 2.64379 |  | 2.64379 | 2.680281 |  | 2.680287 | 2.65994 |  | 2.659936
[8 empty] | 0.538877563 | 0.290389 | 2.434533 |  | 2.43454 | 2.588007 |  | 2.588012 | 2.642232 |  | 2.642231 | 2.67858 |  | 2.678586 | 2.658545 |  | 2.658541
[8 empty] | 0.540473328 | 0.2921114 | 2.433953 |  | 2.433961 | 2.586404 |  | 2.58641 | 2.640691 |  | 2.640691 | 2.676898 |  | 2.676905 | 2.657168 |  | 2.657164
[8 empty] | 0.542069031 | 0.2938388 | 2.433379 |  | 2.433387 | 2.584823 |  | 2.584829 | 2.639168 |  | 2.639167 | 2.675235 |  | 2.675242 | 2.655809 |  | 2.655805
[8 empty] | 0.543664673 | 0.2955713 | 2.432811 |  | 2.432818 | 2.583263 |  | 2.583268 | 2.637661 |  | 2.637661 | 2.673591 |  | 2.673598 | 2.654468 |  | 2.654464
[8 empty] | 0.545260376 | 0.2973089 | 2.432248 |  | 2.432255 | 2.581723 |  | 2.581728 | 2.636172 |  | 2.636172 | 2.671965 |  | 2.671972 | 2.653144 |  | 2.65314
[8 empty] | 0.546855896 | 0.2990514 | 2.43169 |  | 2.431698 | 2.580203 |  | 2.580208 | 2.6347 |  | 2.634699 | 2.670357 |  | 2.670364 | 2.651836 |  | 2.651833
[8 empty] | 0.548451416 | 0.300799 | 2.431138 |  | 2.431145 | 2.578703 |  | 2.578708 | 2.633243 |  | 2.633243 | 2.668767 |  | 2.668773 | 2.650546 |  | 2.650542
[8 empty] | 0.550046875 | 0.3025516 | 2.430591 |  | 2.430599 | 2.577222 |  | 2.577227 | 2.631803 |  | 2.631803 | 2.667194 |  | 2.667201 | 2.649271 |  | 2.649268
[8 empty] | 0.551642334 | 0.3043093 | 2.430049 |  | 2.430057 | 2.57576 |  | 2.575765 | 2.630379 |  | 2.630379 | 2.665639 |  | 2.665645 | 2.648013 |  | 2.648009
[8 empty] | 0.553237671 | 0.3060719 | 2.429513 |  | 2.42952 | 2.574316 |  | 2.574321 | 2.628971 |  | 2.62897 | 2.6641 |  | 2.664107 | 2.646769 |  | 2.646766
[8 empty] | 0.554832947 | 0.3078396 | 2.428982 |  | 2.428989 | 2.572891 |  | 2.572896 | 2.627577 |  | 2.627577 | 2.662578 |  | 2.662585 | 2.645542 |  | 2.645538
[8 empty] | 0.556428223 | 0.3096124 | 2.428455 |  | 2.428463 | 2.571483 |  | 2.571488 | 2.626199 |  | 2.626199 | 2.661073 |  | 2.661079 | 2.644328 |  | 2.644325
[8 empty] | 0.558023438 | 0.3113902 | 2.427934 |  | 2.427941 | 2.570093 |  | 2.570098 | 2.624836 |  | 2.624836 | 2.659583 |  | 2.65959 | 2.64313 |  | 2.643126
[8 empty] | 0.559618591 | 0.313173 | 2.427417 |  | 2.427425 | 2.56872 |  | 2.568725 | 2.623488 |  | 2.623487 | 2.65811 |  | 2.658117 | 2.641946 |  | 2.641942
[8 empty] | 0.561213684 | 0.3149608 | 2.426905 |  | 2.426913 | 2.567363 |  | 2.567368 | 2.622153 |  | 2.622153 | 2.656653 |  | 2.656659 | 2.640776 |  | 2.640772
[8 empty] | 0.562808716 | 0.3167537 | 2.426398 |  | 2.426406 | 2.566023 |  | 2.566029 | 2.620834 |  | 2.620833 | 2.65521 |  | 2.655217 | 2.63962 |  | 2.639616
[8 empty] | 0.564403687 | 0.3185515 | 2.425896 |  | 2.425904 | 2.5647 |  | 2.564705 | 2.619528 |  | 2.619528 | 2.653783 |  | 2.65379 | 2.638477 |  | 2.638473
[8 empty] | 0.565998657 | 0.3203545 | 2.425399 |  | 2.425406 | 2.563392 |  | 2.563397 | 2.618236 |  | 2.618236 | 2.652372 |  | 2.652378 | 2.637348 |  | 2.637344
[8 empty] | 0.567593506 | 0.3221624 | 2.424906 |  | 2.424913 | 2.5621 |  | 2.562105 | 2.616958 |  | 2.616957 | 2.650974 |  | 2.650981 | 2.636231 |  | 2.636228
[8 empty] | 0.569188293 | 0.3239753 | 2.424417 |  | 2.424425 | 2.560823 |  | 2.560828 | 2.615693 |  | 2.615692 | 2.649592 |  | 2.649599 | 2.635128 |  | 2.635124
[8 empty] | 0.570783081 | 0.3257933 | 2.423933 |  | 2.423941 | 2.559561 |  | 2.559566 | 2.614441 |  | 2.614441 | 2.648224 |  | 2.64823 | 2.634037 |  | 2.634033
[8 empty] | 0.572377747 | 0.3276163 | 2.423454 |  | 2.423461 | 2.558314 |  | 2.558319 | 2.613202 |  | 2.613202 | 2.64687 |  | 2.646876 | 2.632958 |  | 2.632955
[8 empty] | 0.573972351 | 0.3294443 | 2.422979 |  | 2.422986 | 2.557081 |  | 2.557086 | 2.611976 |  | 2.611976 | 2.64553 |  | 2.645536 | 2.631892 |  | 2.631888
[8 empty] | 0.575566956 | 0.3312773 | 2.422508 |  | 2.422515 | 2.555863 |  | 2.555868 | 2.610763 |  | 2.610763 | 2.644203 |  | 2.64421 | 2.630837 |  | 2.630833
[8 empty] | 0.577161499 | 0.3331154 | 2.422041 |  | 2.422049 | 2.554658 |  | 2.554664 | 2.609562 |  | 2.609562 | 2.642891 |  | 2.642897 | 2.629794 |  | 2.629791
[8 empty] | 0.578755981 | 0.3349585 | 2.421579 |  | 2.421586 | 2.553468 |  | 2.553473 | 2.608374 |  | 2.608373 | 2.641591 |  | 2.641598 | 2.628763 |  | 2.628759
[8 empty] | 0.580350342 | 0.3368065 | 2.42112 |  | 2.421128 | 2.552291 |  | 2.552296 | 2.607197 |  | 2.607197 | 2.640305 |  | 2.640312 | 2.627743 |  | 2.627739
[8 empty] | 0.581944702 | 0.3386596 | 2.420666 |  | 2.420674 | 2.551127 |  | 2.551132 | 2.606033 |  | 2.606033 | 2.639032 |  | 2.639039 | 2.626734 |  | 2.626731
[8 empty] | 0.58353894 | 0.3405177 | 2.420216 |  | 2.420224 | 2.549976 |  | 2.549982 | 2.60488 |  | 2.60488 | 2.637772 |  | 2.637778 | 2.625736 |  | 2.625733
[8 empty] | 0.585133179 | 0.3423808 | 2.41977 |  | 2.419778 | 2.548839 |  | 2.548844 | 2.603739 |  | 2.603739 | 2.636524 |  | 2.63653 | 2.624749 |  | 2.624745
[8 empty] | 0.586727295 | 0.3442489 | 2.419328 |  | 2.419336 | 2.547714 |  | 2.547719 | 2.602609 |  | 2.602609 | 2.635289 |  | 2.635295 | 2.623772 |  | 2.623769
[8 empty] | 0.588321411 | 0.3461221 | 2.41889 |  | 2.418897 | 2.546601 |  | 2.546606 | 2.601491 |  | 2.601491 | 2.634066 |  | 2.634072 | 2.622806 |  | 2.622803
[8 empty] | 0.589915405 | 0.3480002 | 2.418456 |  | 2.418463 | 2.5455 |  | 2.545506 | 2.600384 |  | 2.600383 | 2.632855 |  | 2.632861 | 2.62185 |  | 2.621847
[8 empty] | 0.591509399 | 0.3498834 | 2.418025 |  | 2.418033 | 2.544412 |  | 2.544417 | 2.599287 |  | 2.599287 | 2.631656 |  | 2.631662 | 2.620905 |  | 2.620901
[8 empty] | 0.593103333 | 0.3517716 | 2.417598 |  | 2.417606 | 2.543335 |  | 2.54334 | 2.598202 |  | 2.598201 | 2.630469 |  | 2.630475 | 2.619969 |  | 2.619965
[8 empty] | 0.594697144 | 0.3536647 | 2.417175 |  | 2.417183 | 2.54227 |  | 2.542275 | 2.597127 |  | 2.597127 | 2.629293 |  | 2.6293 | 2.619043 |  | 2.619039
[8 empty] | 0.596290894 | 0.3555628 | 2.416756 |  | 2.416764 | 2.541217 |  | 2.541222 | 2.596063 |  | 2.596062 | 2.628129 |  | 2.628135 | 2.618126 |  | 2.618123
[8 empty] | 0.597884644 | 0.357466 | 2.41634 |  | 2.416348 | 2.540175 |  | 2.54018 | 2.595009 |  | 2.595008 | 2.626976 |  | 2.626983 | 2.617219 |  | 2.617216
[8 empty] | 0.599478271 | 0.3593742 | 2.415928 |  | 2.415936 | 2.539143 |  | 2.539149 | 2.593965 |  | 2.593965 | 2.625835 |  | 2.625841 | 2.616321 |  | 2.616318
[8 empty] | 0.601071838 | 0.3612874 | 2.41552 |  | 2.415527 | 2.538123 |  | 2.538128 | 2.592931 |  | 2.592931 | 2.624704 |  | 2.62471 | 2.615433 |  | 2.615429
[8 empty] | 0.602665344 | 0.3632055 | 2.415115 |  | 2.415122 | 2.537114 |  | 2.537119 | 2.591907 |  | 2.591907 | 2.623584 |  | 2.623591 | 2.614553 |  | 2.61455
[8 empty] | 0.604258789 | 0.3651287 | 2.414713 |  | 2.414721 | 2.536115 |  | 2.53612 | 2.590894 |  | 2.590893 | 2.622475 |  | 2.622482 | 2.613683 |  | 2.613679
[8 empty] | 0.605852173 | 0.3670569 | 2.414315 |  | 2.414323 | 2.535127 |  | 2.535132 | 2.589889 |  | 2.589889 | 2.621377 |  | 2.621383 | 2.612821 |  | 2.612817
[8 empty] | 0.607445435 | 0.36899 | 2.413921 |  | 2.413928 | 2.534148 |  | 2.534154 | 2.588895 |  | 2.588895 | 2.620289 |  | 2.620295 | 2.611967 |  | 2.611964
[8 empty] | 0.609038696 | 0.3709281 | 2.413529 |  | 2.413537 | 2.53318 |  | 2.533185 | 2.58791 |  | 2.587909 | 2.619211 |  | 2.619217 | 2.611123 |  | 2.611119
[8 empty] | 0.610631897 | 0.3728713 | 2.413141 |  | 2.413149 | 2.532222 |  | 2.532227 | 2.586934 |  | 2.586934 | 2.618143 |  | 2.61815 | 2.610286 |  | 2.610283
[8 empty] | 0.612224976 | 0.3748194 | 2.412757 |  | 2.412764 | 2.531274 |  | 2.531279 | 2.585967 |  | 2.585967 | 2.617086 |  | 2.617092 | 2.609458 |  | 2.609455
[8 empty] | 0.613817993 | 0.3767725 | 2.412375 |  | 2.412382 | 2.530335 |  | 2.53034 | 2.58501 |  | 2.585009 | 2.616038 |  | 2.616045 | 2.608638 |  | 2.608635
[8 empty] | 0.61541095 | 0.3787306 | 2.411997 |  | 2.412004 | 2.529406 |  | 2.529411 | 2.584061 |  | 2.584061 | 2.615 |  | 2.615007 | 2.607826 |  | 2.607822
[8 empty] | 0.617003845 | 0.3806937 | 2.411622 |  | 2.411629 | 2.528486 |  | 2.528492 | 2.583121 |  | 2.583121 | 2.613972 |  | 2.613979 | 2.607022 |  | 2.607018
[8 empty] | 0.61859668 | 0.3826619 | 2.41125 |  | 2.411257 | 2.527576 |  | 2.527581 | 2.58219 |  | 2.58219 | 2.612953 |  | 2.61296 | 2.606226 |  | 2.606222
[8 empty] | 0.620189392 | 0.3846349 | 2.410881 |  | 2.410888 | 2.526675 |  | 2.52668 | 2.581268 |  | 2.581267 | 2.611944 |  | 2.611951 | 2.605437 |  | 2.605433
[8 empty] | 0.621782104 | 0.386613 | 2.410515 |  | 2.410522 | 2.525782 |  | 2.525787 | 2.580354 |  | 2.580353 | 2.610944 |  | 2.610951 | 2.604656 |  | 2.604652
[8 empty] | 0.623374695 | 0.388596 | 2.410152 |  | 2.41016 | 2.524899 |  | 2.524904 | 2.579448 |  | 2.579448 | 2.609953 |  | 2.60996 | 2.603882 |  | 2.603879
[8 empty] | 0.624967224 | 0.390584 | 2.409792 |  | 2.4098 | 2.524024 |  | 2.524029 | 2.578551 |  | 2.57855 | 2.608972 |  | 2.608978 | 2.603116 |  | 2.603112
[8 empty] | 0.626559692 | 0.392577 | 2.409436 |  | 2.409443 | 2.523157 |  | 2.523162 | 2.577662 |  | 2.577661 | 2.607999 |  | 2.608005 | 2.602357 |  | 2.602353
[8 empty] | 0.6281521 | 0.3945751 | 2.409082 |  | 2.409089 | 2.5223 |  | 2.522305 | 2.57678 |  | 2.57678 | 2.607035 |  | 2.607041 | 2.601605 |  | 2.601601
[8 empty] | 0.629744385 | 0.396578 | 2.408731 |  | 2.408738 | 2.52145 |  | 2.521455 | 2.575907 |  | 2.575907 | 2.606079 |  | 2.606086 | 2.60086 |  | 2.600857
[8 empty] | 0.631336609 | 0.3985859 | 2.408382 |  | 2.40839 | 2.520609 |  | 2.520614 | 2.575042 |  | 2.575042 | 2.605133 |  | 2.605139 | 2.600122 |  | 2.600119
[8 empty] | 0.632928833 | 0.4005989 | 2.408037 |  | 2.408045 | 2.519776 |  | 2.519781 | 2.574185 |  | 2.574184 | 2.604194 |  | 2.604201 | 2.599391 |  | 2.599388
[8 empty] | 0.634520874 | 0.4026167 | 2.407695 |  | 2.407702 | 2.518951 |  | 2.518956 | 2.573335 |  | 2.573335 | 2.603264 |  | 2.603271 | 2.598667 |  | 2.598664
[8 empty] | 0.636112915 | 0.4046396 | 2.407355 |  | 2.407362 | 2.518133 |  | 2.518138 | 2.572493 |  | 2.572493 | 2.602343 |  | 2.602349 | 2.597949 |  | 2.597946
[8 empty] | 0.637704834 | 0.4066675 | 2.407018 |  | 2.407025 | 2.517324 |  | 2.517329 | 2.571658 |  | 2.571658 | 2.601429 |  | 2.601436 | 2.597238 |  | 2.597235
[8 empty] | 0.639296692 | 0.4087003 | 2.406684 |  | 2.406691 | 2.516522 |  | 2.516527 | 2.570831 |  | 2.570831 | 2.600524 |  | 2.600531 | 2.596534 |  | 2.59653
[8 empty] | 0.640888489 | 0.4107381 | 2.406352 |  | 2.406359 | 2.515728 |  | 2.515733 | 2.570011 |  | 2.570011 | 2.599627 |  | 2.599633 | 2.595836 |  | 2.595832
[8 empty] | 0.642480164 | 0.4127808 | 2.406023 |  | 2.40603 | 2.514941 |  | 2.514946 | 2.569198 |  | 2.569198 | 2.598737 |  | 2.598744 | 2.595144 |  | 2.595141
[8 empty] | 0.644071777 | 0.4148285 | 2.405697 |  | 2.405704 | 2.514162 |  | 2.514167 | 2.568392 |  | 2.568392 | 2.597856 |  | 2.597862 | 2.594459 |  | 2.594455
[8 empty] | 0.64566333 | 0.4168811 | 2.405373 |  | 2.40538 | 2.51339 |  | 2.513395 | 2.567594 |  | 2.567594 | 2.596982 |  | 2.596988 | 2.593779 |  | 2.593776
[8 empty] | 0.647254822 | 0.4189388 | 2.405052 |  | 2.405059 | 2.512625 |  | 2.51263 | 2.566802 |  | 2.566802 | 2.596116 |  | 2.596122 | 2.593106 |  | 2.593103
[8 empty] | 0.648846191 | 0.4210014 | 2.404733 |  | 2.40474 | 2.511867 |  | 2.511872 | 2.566017 |  | 2.566017 | 2.595257 |  | 2.595263 | 2.592439 |  | 2.592435
[8 empty] | 0.6504375 | 0.4230689 | 2.404417 |  | 2.404424 | 2.511116 |  | 2.511121 | 2.565239 |  | 2.565239 | 2.594405 |  | 2.594412 | 2.591778 |  | 2.591774
[8 empty] | 0.652028748 | 0.4251415 | 2.404103 |  | 2.404111 | 2.510372 |  | 2.510377 | 2.564468 |  | 2.564468 | 2.593561 |  | 2.593568 | 2.591122 |  | 2.591119
[8 empty] | 0.653619934 | 0.427219 | 2.403792 |  | 2.4038 | 2.509635 |  | 2.50964 | 2.563703 |  | 2.563703 | 2.592724 |  | 2.592731 | 2.590472 |  | 2.590469
[8 empty] | 0.655210999 | 0.4293015 | 2.403483 |  | 2.403491 | 2.508904 |  | 2.508909 | 2.562945 |  | 2.562945 | 2.591895 |  | 2.591901 | 2.589829 |  | 2.589825
[8 empty] | 0.656801941 | 0.4313888 | 2.403177 |  | 2.403184 | 2.50818 |  | 2.508185 | 2.562194 |  | 2.562194 | 2.591072 |  | 2.591079 | 2.58919 |  | 2.589187
[8 empty] | 0.658392883 | 0.4334812 | 2.402873 |  | 2.40288 | 2.507463 |  | 2.507468 | 2.561449 |  | 2.561448 | 2.590257 |  | 2.590263 | 2.588557 |  | 2.588554
[8 empty] | 0.659983704 | 0.4355785 | 2.402572 |  | 2.402579 | 2.506752 |  | 2.506757 | 2.56071 |  | 2.560709 | 2.589448 |  | 2.589455 | 2.58793 |  | 2.587927
[8 empty] | 0.661574402 | 0.4376807 | 2.402272 |  | 2.40228 | 2.506048 |  | 2.506053 | 2.559977 |  | 2.559977 | 2.588646 |  | 2.588653 | 2.587308 |  | 2.587305
[8 empty] | 0.6631651 | 0.4397879 | 2.401975 |  | 2.401983 | 2.505349 |  | 2.505354 | 2.559251 |  | 2.55925 | 2.587851 |  | 2.587858 | 2.586692 |  | 2.586688
[8 empty] | 0.664755676 | 0.4419001 | 2.401681 |  | 2.401688 | 2.504657 |  | 2.504662 | 2.55853 |  | 2.55853 | 2.587063 |  | 2.587069 | 2.586081 |  | 2.586077
[8 empty] | 0.66634613 | 0.4440172 | 2.401388 |  | 2.401396 | 2.503971 |  | 2.503977 | 2.557816 |  | 2.557816 | 2.586281 |  | 2.586288 | 2.585475 |  | 2.585471
[8 empty] | 0.667936584 | 0.4461393 | 2.401098 |  | 2.401105 | 2.503292 |  | 2.503297 | 2.557108 |  | 2.557107 | 2.585506 |  | 2.585512 | 2.584874 |  | 2.584871
[8 empty] | 0.669526855 | 0.4482662 | 2.40081 |  | 2.400817 | 2.502618 |  | 2.502623 | 2.556405 |  | 2.556405 | 2.584737 |  | 2.584743 | 2.584278 |  | 2.584275
[8 empty] | 0.671117065 | 0.4503981 | 2.400524 |  | 2.400532 | 2.50195 |  | 2.501955 | 2.555708 |  | 2.555708 | 2.583975 |  | 2.583981 | 2.583688 |  | 2.583684
[8 empty] | 0.672707275 | 0.4525351 | 2.400241 |  | 2.400248 | 2.501288 |  | 2.501293 | 2.555018 |  | 2.555017 | 2.583218 |  | 2.583225 | 2.583102 |  | 2.583099
[8 empty] | 0.674297302 | 0.4546769 | 2.399959 |  | 2.399967 | 2.500631 |  | 2.500636 | 2.554332 |  | 2.554332 | 2.582469 |  | 2.582475 | 2.582521 |  | 2.582518
[8 empty] | 0.675887329 | 0.4568237 | 2.39968 |  | 2.399687 | 2.499981 |  | 2.499986 | 2.553653 |  | 2.553653 | 2.581725 |  | 2.581731 | 2.581945 |  | 2.581942
[8 empty] | 0.677477173 | 0.4589753 | 2.399403 |  | 2.39941 | 2.499335 |  | 2.49934 | 2.552979 |  | 2.552979 | 2.580987 |  | 2.580994 | 2.581374 |  | 2.581371
[8 empty] | 0.679067017 | 0.461132 | 2.399128 |  | 2.399135 | 2.498696 |  | 2.498701 | 2.55231 |  | 2.55231 | 2.580256 |  | 2.580262 | 2.580808 |  | 2.580805
[8 empty] | 0.680656677 | 0.4632935 | 2.398855 |  | 2.398862 | 2.498062 |  | 2.498067 | 2.551647 |  | 2.551647 | 2.57953 |  | 2.579536 | 2.580246 |  | 2.580243
[8 empty] | 0.682246338 | 0.4654601 | 2.398584 |  | 2.398591 | 2.497433 |  | 2.497438 | 2.55099 |  | 2.550989 | 2.57881 |  | 2.578817 | 2.579689 |  | 2.579686
[8 empty] | 0.683835815 | 0.4676314 | 2.398315 |  | 2.398322 | 2.49681 |  | 2.496815 | 2.550337 |  | 2.550337 | 2.578096 |  | 2.578103 | 2.579137 |  | 2.579134
[8 empty] | 0.685425293 | 0.4698078 | 2.398047 |  | 2.398055 | 2.496192 |  | 2.496197 | 2.54969 |  | 2.54969 | 2.577388 |  | 2.577394 | 2.578589 |  | 2.578586
[8 empty] | 0.687014648 | 0.4719891 | 2.397782 |  | 2.39779 | 2.495579 |  | 2.495584 | 2.549048 |  | 2.549048 | 2.576685 |  | 2.576692 | 2.578046 |  | 2.578042
[8 empty] | 0.688603943 | 0.4741754 | 2.397519 |  | 2.397527 | 2.494971 |  | 2.494976 | 2.548412 |  | 2.548411 | 2.575989 |  | 2.575995 | 2.577507 |  | 2.577503
[8 empty] | 0.690193115 | 0.4763665 | 2.397258 |  | 2.397266 | 2.494369 |  | 2.494374 | 2.54778 |  | 2.54778 | 2.575297 |  | 2.575304 | 2.576972 |  | 2.576969
[8 empty] | 0.691782166 | 0.4785626 | 2.396999 |  | 2.397006 | 2.493771 |  | 2.493776 | 2.547153 |  | 2.547153 | 2.574612 |  | 2.574618 | 2.576442 |  | 2.576438
[8 empty] | 0.693371216 | 0.4807636 | 2.396742 |  | 2.396749 | 2.493179 |  | 2.493184 | 2.546532 |  | 2.546531 | 2.573931 |  | 2.573938 | 2.575916 |  | 2.575912
[8 empty] | 0.694960083 | 0.4829695 | 2.396486 |  | 2.396494 | 2.492591 |  | 2.492596 | 2.545915 |  | 2.545915 | 2.573256 |  | 2.573263 | 2.575394 |  | 2.575391
[8 empty] | 0.696548889 | 0.4851804 | 2.396233 |  | 2.39624 | 2.492008 |  | 2.492013 | 2.545303 |  | 2.545303 | 2.572587 |  | 2.572593 | 2.574876 |  | 2.574873
[8 empty] | 0.698137573 | 0.4873961 | 2.395981 |  | 2.395988 | 2.49143 |  | 2.491435 | 2.544696 |  | 2.544696 | 2.571922 |  | 2.571929 | 2.574363 |  | 2.574359
[8 empty] | 0.699726196 | 0.4896167 | 2.395731 |  | 2.395738 | 2.490857 |  | 2.490862 | 2.544094 |  | 2.544094 | 2.571263 |  | 2.57127 | 2.573854 |  | 2.57385
[8 empty] | 0.701314758 | 0.4918424 | 2.395483 |  | 2.39549 | 2.490288 |  | 2.490293 | 2.543496 |  | 2.543496 | 2.570609 |  | 2.570616 | 2.573348 |  | 2.573345
[8 empty] | 0.702903198 | 0.4940729 | 2.395237 |  | 2.395244 | 2.489725 |  | 2.48973 | 2.542903 |  | 2.542903 | 2.56996 |  | 2.569967 | 2.572847 |  | 2.572843
[8 empty] | 0.704491577 | 0.4963084 | 2.394992 |  | 2.395 | 2.489165 |  | 2.48917 | 2.542315 |  | 2.542315 | 2.569316 |  | 2.569323 | 2.572349 |  | 2.572346
[8 empty] | 0.706079773 | 0.4985486 | 2.39475 |  | 2.394757 | 2.48861 |  | 2.488615 | 2.541732 |  | 2.541731 | 2.568678 |  | 2.568684 | 2.571856 |  | 2.571852
[8 empty] | 0.707667908 | 0.5007939 | 2.394509 |  | 2.394516 | 2.48806 |  | 2.488065 | 2.541152 |  | 2.541152 | 2.568044 |  | 2.56805 | 2.571366 |  | 2.571363
[8 empty] | 0.709255981 | 0.503044 | 2.394269 |  | 2.394277 | 2.487514 |  | 2.487519 | 2.540578 |  | 2.540577 | 2.567415 |  | 2.567421 | 2.57088 |  | 2.570877
[8 empty] | 0.710843933 | 0.5052991 | 2.394032 |  | 2.394039 | 2.486973 |  | 2.486978 | 2.540007 |  | 2.540007 | 2.566791 |  | 2.566797 | 2.570398 |  | 2.570395
[8 empty] | 0.712431763 | 0.507559 | 2.393796 |  | 2.393803 | 2.486436 |  | 2.486441 | 2.539441 |  | 2.539441 | 2.566171 |  | 2.566178 | 2.56992 |  | 2.569917
[8 empty] | 0.714019592 | 0.509824 | 2.393562 |  | 2.393569 | 2.485903 |  | 2.485908 | 2.53888 |  | 2.53888 | 2.565557 |  | 2.565563 | 2.569446 |  | 2.569442
[8 empty] | 0.715607239 | 0.5120937 | 2.393329 |  | 2.393336 | 2.485374 |  | 2.485379 | 2.538323 |  | 2.538322 | 2.564947 |  | 2.564953 | 2.568975 |  | 2.568971
[8 empty] | 0.717194824 | 0.5143684 | 2.393098 |  | 2.393105 | 2.48485 |  | 2.484855 | 2.537769 |  | 2.537769 | 2.564341 |  | 2.564348 | 2.568507 |  | 2.568504
[8 empty] | 0.718782288 | 0.516648 | 2.392869 |  | 2.392876 | 2.484329 |  | 2.484334 | 2.537221 |  | 2.53722 | 2.563741 |  | 2.563747 | 2.568044 |  | 2.56804
[8 empty] | 0.720369629 | 0.5189324 | 2.392641 |  | 2.392648 | 2.483813 |  | 2.483818 | 2.536676 |  | 2.536676 | 2.563145 |  | 2.563151 | 2.567583 |  | 2.56758
[8 empty] | 0.721956909 | 0.5212218 | 2.392415 |  | 2.392422 | 2.483301 |  | 2.483306 | 2.536135 |  | 2.536135 | 2.562553 |  | 2.562559 | 2.567127 |  | 2.567123
[8 empty] | 0.723544067 | 0.523516 | 2.392191 |  | 2.392198 | 2.482793 |  | 2.482798 | 2.535599 |  | 2.535598 | 2.561966 |  | 2.561972 | 2.566673 |  | 2.56667
[8 empty] | 0.725131165 | 0.5258152 | 2.391968 |  | 2.391975 | 2.482288 |  | 2.482293 | 2.535066 |  | 2.535066 | 2.561383 |  | 2.561389 | 2.566224 |  | 2.56622
[8 empty] | 0.72671814 | 0.5281193 | 2.391746 |  | 2.391754 | 2.481788 |  | 2.481793 | 2.534538 |  | 2.534537 | 2.560804 |  | 2.560811 | 2.565777 |  | 2.565774
[8 empty] | 0.728304993 | 0.5304282 | 2.391526 |  | 2.391534 | 2.481292 |  | 2.481297 | 2.534013 |  | 2.534013 | 2.56023 |  | 2.560237 | 2.565334 |  | 2.565331
[8 empty] | 0.729891724 | 0.5327419 | 2.391308 |  | 2.391316 | 2.480799 |  | 2.480804 | 2.533492 |  | 2.533492 | 2.55966 |  | 2.559667 | 2.564894 |  | 2.564891
[8 empty] | 0.731478394 | 0.5350606 | 2.391091 |  | 2.391099 | 2.48031 |  | 2.480315 | 2.532975 |  | 2.532975 | 2.559095 |  | 2.559101 | 2.564458 |  | 2.564455
[8 empty] | 0.733065002 | 0.5373843 | 2.390876 |  | 2.390883 | 2.479825 |  | 2.47983 | 2.532462 |  | 2.532462 | 2.558533 |  | 2.55854 | 2.564025 |  | 2.564021
[8 empty] | 0.734651428 | 0.5397127 | 2.390662 |  | 2.39067 | 2.479344 |  | 2.479349 | 2.531953 |  | 2.531953 | 2.557976 |  | 2.557982 | 2.563595 |  | 2.563591
[8 empty] | 0.736237793 | 0.5420461 | 2.39045 |  | 2.390457 | 2.478866 |  | 2.478871 | 2.531448 |  | 2.531447 | 2.557423 |  | 2.557429 | 2.563168 |  | 2.563165
[8 empty] | 0.737824036 | 0.5443843 | 2.390239 |  | 2.390246 | 2.478392 |  | 2.478397 | 2.530946 |  | 2.530946 | 2.556874 |  | 2.55688 | 2.562744 |  | 2.562741
[8 empty] | 0.739410217 | 0.5467275 | 2.39003 |  | 2.390037 | 2.477922 |  | 2.477927 | 2.530448 |  | 2.530448 | 2.556329 |  | 2.556335 | 2.562324 |  | 2.562321
[8 empty] | 0.740996216 | 0.5490754 | 2.389822 |  | 2.389829 | 2.477455 |  | 2.47746 | 2.529953 |  | 2.529953 | 2.555788 |  | 2.555794 | 2.561907 |  | 2.561903
[8 empty] | 0.742582153 | 0.5514283 | 2.389615 |  | 2.389622 | 2.476991 |  | 2.476996 | 2.529462 |  | 2.529462 | 2.55525 |  | 2.555257 | 2.561492 |  | 2.561489
[8 empty] | 0.74416803 | 0.5537861 | 2.38941 |  | 2.389417 | 2.476531 |  | 2.476536 | 2.528975 |  | 2.528975 | 2.554717 |  | 2.554723 | 2.561081 |  | 2.561077
[8 empty] | 0.745753723 | 0.5561486 | 2.389206 |  | 2.389213 | 2.476075 |  | 2.47608 | 2.528491 |  | 2.528491 | 2.554188 |  | 2.554194 | 2.560673 |  | 2.560669
[8 empty] | 0.747339355 | 0.5585161 | 2.389003 |  | 2.389011 | 2.475622 |  | 2.475627 | 2.528011 |  | 2.528011 | 2.553662 |  | 2.553668 | 2.560267 |  | 2.560264
[8 empty] | 0.748924866 | 0.5608885 | 2.388802 |  | 2.38881 | 2.475172 |  | 2.475177 | 2.527534 |  | 2.527534 | 2.55314 |  | 2.553146 | 2.559865 |  | 2.559861
[8 empty] | 0.750510254 | 0.5632656 | 2.388603 |  | 2.38861 | 2.474726 |  | 2.474731 | 2.527061 |  | 2.52706 | 2.552622 |  | 2.552628 | 2.559465 |  | 2.559462
[8 empty] | 0.752095581 | 0.5656478 | 2.388404 |  | 2.388412 | 2.474283 |  | 2.474288 | 2.526591 |  | 2.52659 | 2.552108 |  | 2.552114 | 2.559069 |  | 2.559065
[8 empty] | 0.753680786 | 0.5680347 | 2.388207 |  | 2.388214 | 2.473843 |  | 2.473848 | 2.526124 |  | 2.526124 | 2.551597 |  | 2.551603 | 2.558675 |  | 2.558671
[8 empty] | 0.755265808 | 0.5704264 | 2.388011 |  | 2.388019 | 2.473407 |  | 2.473412 | 2.525661 |  | 2.52566 | 2.55109 |  | 2.551096 | 2.558284 |  | 2.55828
[8 empty] | 0.756850769 | 0.5728231 | 2.387817 |  | 2.387824 | 2.472973 |  | 2.472978 | 2.525201 |  | 2.5252 | 2.550587 |  | 2.550593 | 2.557896 |  | 2.557892
[8 empty] | 0.758435669 | 0.5752247 | 2.387624 |  | 2.387631 | 2.472543 |  | 2.472548 | 2.524744 |  | 2.524744 | 2.550087 |  | 2.550093 | 2.55751 |  | 2.557507
[8 empty] | 0.760020386 | 0.577631 | 2.387432 |  | 2.387439 | 2.472116 |  | 2.472121 | 2.52429 |  | 2.52429 | 2.54959 |  | 2.549597 | 2.557128 |  | 2.557124
[8 empty] | 0.761605042 | 0.5800422 | 2.387241 |  | 2.387249 | 2.471692 |  | 2.471697 | 2.52384 |  | 2.52384 | 2.549097 |  | 2.549104 | 2.556748 |  | 2.556744
[8 empty] | 0.763189575 | 0.5824583 | 2.387052 |  | 2.387059 | 2.471271 |  | 2.471276 | 2.523393 |  | 2.523392 | 2.548608 |  | 2.548614 | 2.55637 |  | 2.556367
[8 empty] | 0.764773987 | 0.5848793 | 2.386864 |  | 2.386871 | 2.470854 |  | 2.470859 | 2.522948 |  | 2.522948 | 2.548122 |  | 2.548128 | 2.555996 |  | 2.555992
[8 empty] | 0.766358276 | 0.587305 | 2.386677 |  | 2.386684 | 2.470439 |  | 2.470444 | 2.522508 |  | 2.522507 | 2.54764 |  | 2.547646 | 2.555624 |  | 2.55562
[8 empty] | 0.767942505 | 0.5897357 | 2.386491 |  | 2.386499 | 2.470027 |  | 2.470032 | 2.52207 |  | 2.522069 | 2.54716 |  | 2.547167 | 2.555254 |  | 2.555251
[8 empty] | 0.76952655 | 0.5921711 | 2.386307 |  | 2.386314 | 2.469618 |  | 2.469623 | 2.521635 |  | 2.521635 | 2.546685 |  | 2.546691 | 2.554887 |  | 2.554884
[8 empty] | 0.771110535 | 0.5946115 | 2.386124 |  | 2.386131 | 2.469212 |  | 2.469217 | 2.521203 |  | 2.521203 | 2.546212 |  | 2.546218 | 2.554523 |  | 2.55452
[8 empty] | 0.772694397 | 0.5970566 | 2.385942 |  | 2.385949 | 2.468809 |  | 2.468814 | 2.520774 |  | 2.520774 | 2.545743 |  | 2.545749 | 2.554161 |  | 2.554158
[8 empty] | 0.774278137 | 0.5995066 | 2.385761 |  | 2.385768 | 2.468409 |  | 2.468414 | 2.520348 |  | 2.520348 | 2.545277 |  | 2.545283 | 2.553802 |  | 2.553799
[8 empty] | 0.775861755 | 0.6019615 | 2.385581 |  | 2.385588 | 2.468012 |  | 2.468017 | 2.519925 |  | 2.519925 | 2.544814 |  | 2.54482 | 2.553446 |  | 2.553442
[8 empty] | 0.777445251 | 0.6044211 | 2.385403 |  | 2.38541 | 2.467617 |  | 2.467622 | 2.519505 |  | 2.519505 | 2.544354 |  | 2.544361 | 2.553091 |  | 2.553088
[8 empty] | 0.779028687 | 0.6068857 | 2.385225 |  | 2.385233 | 2.467226 |  | 2.467231 | 2.519088 |  | 2.519088 | 2.543898 |  | 2.543904 | 2.552739 |  | 2.552736
[8 empty] | 0.780611938 | 0.609355 | 2.385049 |  | 2.385056 | 2.466837 |  | 2.466842 | 2.518674 |  | 2.518673 | 2.543445 |  | 2.543451 | 2.55239 |  | 2.552387
[8 empty] | 0.782195068 | 0.6118291 | 2.384874 |  | 2.384881 | 2.46645 |  | 2.466455 | 2.518262 |  | 2.518262 | 2.542994 |  | 2.543001 | 2.552043 |  | 2.55204
[8 empty] | 0.783778137 | 0.6143082 | 2.3847 |  | 2.384707 | 2.466067 |  | 2.466072 | 2.517854 |  | 2.517853 | 2.542547 |  | 2.542553 | 2.551698 |  | 2.551695
[8 empty] | 0.785361084 | 0.616792 | 2.384527 |  | 2.384534 | 2.465686 |  | 2.465691 | 2.517448 |  | 2.517447 | 2.542103 |  | 2.542109 | 2.551356 |  | 2.551353
[8 empty] | 0.786943909 | 0.6192807 | 2.384355 |  | 2.384363 | 2.465308 |  | 2.465313 | 2.517044 |  | 2.517044 | 2.541662 |  | 2.541668 | 2.551016 |  | 2.551013
[8 empty] | 0.78852655 | 0.6217741 | 2.384185 |  | 2.384192 | 2.464932 |  | 2.464937 | 2.516644 |  | 2.516644 | 2.541224 |  | 2.54123 | 2.550678 |  | 2.550675
[8 empty] | 0.790109131 | 0.6242724 | 2.384015 |  | 2.384023 | 2.464559 |  | 2.464564 | 2.516246 |  | 2.516246 | 2.540788 |  | 2.540795 | 2.550343 |  | 2.550339
[8 empty] | 0.791691589 | 0.6267756 | 2.383847 |  | 2.383854 | 2.464189 |  | 2.464194 | 2.515851 |  | 2.515851 | 2.540356 |  | 2.540362 | 2.55001 |  | 2.550006
[8 empty] | 0.793273926 | 0.6292835 | 2.383679 |  | 2.383687 | 2.463821 |  | 2.463826 | 2.515459 |  | 2.515458 | 2.539927 |  | 2.539933 | 2.549679 |  | 2.549675
[8 empty] | 0.79485614 | 0.6317963 | 2.383513 |  | 2.38352 | 2.463456 |  | 2.463461 | 2.515069 |  | 2.515069 | 2.5395 |  | 2.539507 | 2.54935 |  | 2.549347
[8 empty] | 0.796438232 | 0.6343139 | 2.383348 |  | 2.383355 | 2.463093 |  | 2.463098 | 2.514682 |  | 2.514681 | 2.539077 |  | 2.539083 | 2.549024 |  | 2.54902
[8 empty] | 0.798020203 | 0.6368362 | 2.383183 |  | 2.383191 | 2.462733 |  | 2.462738 | 2.514297 |  | 2.514297 | 2.538656 |  | 2.538662 | 2.548699 |  | 2.548696
[8 empty] | 0.799602112 | 0.6393635 | 2.38302 |  | 2.383027 | 2.462375 |  | 2.46238 | 2.513915 |  | 2.513915 | 2.538238 |  | 2.538244 | 2.548377 |  | 2.548374
[8 empty] | 0.801183777 | 0.6418954 | 2.382858 |  | 2.382865 | 2.462019 |  | 2.462024 | 2.513535 |  | 2.513535 | 2.537822 |  | 2.537829 | 2.548057 |  | 2.548054
[8 empty] | 0.802765442 | 0.6444324 | 2.382697 |  | 2.382704 | 2.461666 |  | 2.461671 | 2.513158 |  | 2.513158 | 2.53741 |  | 2.537416 | 2.547739 |  | 2.547736
[8 empty] | 0.804346924 | 0.646974 | 2.382536 |  | 2.382544 | 2.461316 |  | 2.46132 | 2.512784 |  | 2.512784 | 2.537 |  | 2.537006 | 2.547423 |  | 2.54742
[8 empty] | 0.805928284 | 0.6495204 | 2.382377 |  | 2.382384 | 2.460967 |  | 2.460972 | 2.512412 |  | 2.512411 | 2.536593 |  | 2.536599 | 2.54711 |  | 2.547106
[8 empty] | 0.807509521 | 0.6520716 | 2.382219 |  | 2.382226 | 2.460621 |  | 2.460626 | 2.512042 |  | 2.512042 | 2.536189 |  | 2.536195 | 2.546798 |  | 2.546795
[8 empty] | 0.809090637 | 0.6546277 | 2.382062 |  | 2.382069 | 2.460278 |  | 2.460283 | 2.511675 |  | 2.511675 | 2.535787 |  | 2.535793 | 2.546488 |  | 2.546485
[8 empty] | 0.810671631 | 0.6571885 | 2.381905 |  | 2.381913 | 2.459936 |  | 2.459941 | 2.51131 |  | 2.51131 | 2.535388 |  | 2.535394 | 2.546181 |  | 2.546177
[8 empty] | 0.812252502 | 0.6597541 | 2.38175 |  | 2.381757 | 2.459597 |  | 2.459602 | 2.510948 |  | 2.510947 | 2.534991 |  | 2.534997 | 2.545875 |  | 2.545872
[8 empty] | 0.813833252 | 0.6623246 | 2.381596 |  | 2.381603 | 2.45926 |  | 2.459265 | 2.510587 |  | 2.510587 | 2.534597 |  | 2.534603 | 2.545572 |  | 2.545568
[8 empty] | 0.815413879 | 0.6648998 | 2.381442 |  | 2.381449 | 2.458926 |  | 2.458931 | 2.51023 |  | 2.510229 | 2.534206 |  | 2.534212 | 2.54527 |  | 2.545267
[8 empty] | 0.816994324 | 0.6674797 | 2.38129 |  | 2.381297 | 2.458594 |  | 2.458599 | 2.509874 |  | 2.509874 | 2.533817 |  | 2.533823 | 2.54497 |  | 2.544967
[8 empty] | 0.818574707 | 0.6700646 | 2.381138 |  | 2.381145 | 2.458263 |  | 2.458268 | 2.509521 |  | 2.509521 | 2.53343 |  | 2.533437 | 2.544673 |  | 2.544669
[8 empty] | 0.820154968 | 0.6726542 | 2.380988 |  | 2.380995 | 2.457935 |  | 2.45794 | 2.50917 |  | 2.50917 | 2.533047 |  | 2.533053 | 2.544377 |  | 2.544373
[8 empty] | 0.821735046 | 0.6752485 | 2.380838 |  | 2.380845 | 2.45761 |  | 2.457615 | 2.508821 |  | 2.508821 | 2.532665 |  | 2.532671 | 2.544083 |  | 2.544079
[8 empty] | 0.823315063 | 0.6778477 | 2.380689 |  | 2.380696 | 2.457286 |  | 2.457291 | 2.508475 |  | 2.508475 | 2.532286 |  | 2.532292 | 2.543791 |  | 2.543787
[8 empty] | 0.824894897 | 0.6804516 | 2.380541 |  | 2.380548 | 2.456964 |  | 2.456969 | 2.508131 |  | 2.508131 | 2.53191 |  | 2.531916 | 2.543501 |  | 2.543497
[8 empty] | 0.826474609 | 0.6830603 | 2.380394 |  | 2.380401 | 2.456645 |  | 2.45665 | 2.507789 |  | 2.507789 | 2.531535 |  | 2.531542 | 2.543212 |  | 2.543209
[8 empty] | 0.828054199 | 0.6856738 | 2.380248 |  | 2.380255 | 2.456328 |  | 2.456332 | 2.507449 |  | 2.507449 | 2.531164 |  | 2.53117 | 2.542926 |  | 2.542923
[8 empty] | 0.829633667 | 0.688292 | 2.380103 |  | 2.38011 | 2.456012 |  | 2.456017 | 2.507111 |  | 2.507111 | 2.530794 |  | 2.530801 | 2.542641 |  | 2.542638
[8 empty] | 0.831213074 | 0.6909152 | 2.379958 |  | 2.379966 | 2.455699 |  | 2.455704 | 2.506776 |  | 2.506776 | 2.530427 |  | 2.530433 | 2.542358 |  | 2.542355
[8 empty] | 0.832792297 | 0.693543 | 2.379815 |  | 2.379822 | 2.455388 |  | 2.455393 | 2.506442 |  | 2.506442 | 2.530062 |  | 2.530069 | 2.542077 |  | 2.542074
[8 empty] | 0.834371399 | 0.6961756 | 2.379672 |  | 2.37968 | 2.455078 |  | 2.455083 | 2.506111 |  | 2.506111 | 2.5297 |  | 2.529706 | 2.541798 |  | 2.541795
[8 empty] | 0.835950317 | 0.6988129 | 2.379531 |  | 2.379538 | 2.454771 |  | 2.454776 | 2.505782 |  | 2.505782 | 2.52934 |  | 2.529346 | 2.54152 |  | 2.541517
[8 empty] | 0.837529114 | 0.701455 | 2.37939 |  | 2.379397 | 2.454466 |  | 2.454471 | 2.505455 |  | 2.505454 | 2.528982 |  | 2.528988 | 2.541245 |  | 2.541241
[8 empty] | 0.839107788 | 0.7041019 | 2.379249 |  | 2.379257 | 2.454162 |  | 2.454167 | 2.50513 |  | 2.505129 | 2.528626 |  | 2.528633 | 2.540971 |  | 2.540967
[8 empty] | 0.84068634 | 0.7067535 | 2.37911 |  | 2.379118 | 2.453861 |  | 2.453866 | 2.504806 |  | 2.504806 | 2.528273 |  | 2.528279 | 2.540698 |  | 2.540695
[8 empty] | 0.842264771 | 0.7094099 | 2.378972 |  | 2.378979 | 2.453562 |  | 2.453567 | 2.504485 |  | 2.504485 | 2.527922 |  | 2.527928 | 2.540428 |  | 2.540424
[8 empty] | 0.843843079 | 0.7120711 | 2.378834 |  | 2.378841 | 2.453264 |  | 2.453269 | 2.504166 |  | 2.504166 | 2.527573 |  | 2.527579 | 2.540159 |  | 2.540155
[8 empty] | 0.845421204 | 0.714737 | 2.378697 |  | 2.378705 | 2.452968 |  | 2.452973 | 2.503849 |  | 2.503849 | 2.527226 |  | 2.527232 | 2.539891 |  | 2.539888
[8 empty] | 0.846999207 | 0.7174077 | 2.378561 |  | 2.378569 | 2.452674 |  | 2.452679 | 2.503534 |  | 2.503534 | 2.526881 |  | 2.526887 | 2.539626 |  | 2.539622
[8 empty] | 0.848577026 | 0.720083 | 2.378426 |  | 2.378433 | 2.452383 |  | 2.452387 | 2.503221 |  | 2.503221 | 2.526538 |  | 2.526545 | 2.539362 |  | 2.539358
[8 empty] | 0.850154907 | 0.7227634 | 2.378292 |  | 2.378299 | 2.452092 |  | 2.452097 | 2.50291 |  | 2.502909 | 2.526198 |  | 2.526204 | 2.539099 |  | 2.539096
[8 empty] | 0.851732422 | 0.7254481 | 2.378158 |  | 2.378165 | 2.451804 |  | 2.451809 | 2.5026 |  | 2.5026 | 2.52586 |  | 2.525866 | 2.538839 |  | 2.538835
[8 empty] | 0.853309937 | 0.7281378 | 2.378025 |  | 2.378033 | 2.451518 |  | 2.451523 | 2.502293 |  | 2.502293 | 2.525523 |  | 2.52553 | 2.538579 |  | 2.538576
[8 empty] | 0.854887329 | 0.7308323 | 2.377893 |  | 2.3779 | 2.451233 |  | 2.451238 | 2.501987 |  | 2.501987 | 2.525189 |  | 2.525195 | 2.538322 |  | 2.538318
[8 empty] | 0.856464478 | 0.7335314 | 2.377762 |  | 2.377769 | 2.45095 |  | 2.450955 | 2.501684 |  | 2.501683 | 2.524857 |  | 2.524863 | 2.538066 |  | 2.538062
[8 empty] | 0.858041504 | 0.7362352 | 2.377631 |  | 2.377639 | 2.450669 |  | 2.450674 | 2.501382 |  | 2.501382 | 2.524527 |  | 2.524533 | 2.537811 |  | 2.537808
[8 empty] | 0.859618469 | 0.7389439 | 2.377502 |  | 2.377509 | 2.450389 |  | 2.450394 | 2.501082 |  | 2.501081 | 2.524199 |  | 2.524205 | 2.537558 |  | 2.537555
[8 empty] | 0.86119519 | 0.7416572 | 2.377373 |  | 2.37738 | 2.450112 |  | 2.450117 | 2.500784 |  | 2.500783 | 2.523872 |  | 2.523879 | 2.537307 |  | 2.537304
[8 empty] | 0.862771851 | 0.7443753 | 2.377244 |  | 2.377252 | 2.449836 |  | 2.449841 | 2.500487 |  | 2.500487 | 2.523548 |  | 2.523554 | 2.537057 |  | 2.537054
[8 empty] | 0.86434845 | 0.7470982 | 2.377117 |  | 2.377124 | 2.449561 |  | 2.449566 | 2.500193 |  | 2.500192 | 2.523226 |  | 2.523232 | 2.536809 |  | 2.536806
[8 empty] | 0.865924805 | 0.7498258 | 2.37699 |  | 2.376997 | 2.449289 |  | 2.449294 | 2.4999 |  | 2.4999 | 2.522906 |  | 2.522912 | 2.536562 |  | 2.536559
[8 empty] | 0.867500977 | 0.7525579 | 2.376864 |  | 2.376871 | 2.449018 |  | 2.449023 | 2.499609 |  | 2.499608 | 2.522587 |  | 2.522594 | 2.536317 |  | 2.536313
[8 empty] | 0.869077026 | 0.7552949 | 2.376738 |  | 2.376746 | 2.448749 |  | 2.448753 | 2.499319 |  | 2.499319 | 2.522271 |  | 2.522277 | 2.536073 |  | 2.536069
[8 empty] | 0.870653015 | 0.7580367 | 2.376614 |  | 2.376621 | 2.448481 |  | 2.448486 | 2.499032 |  | 2.499032 | 2.521956 |  | 2.521963 | 2.53583 |  | 2.535827
[8 empty] | 0.872228821 | 0.7607831 | 2.37649 |  | 2.376497 | 2.448215 |  | 2.44822 | 2.498746 |  | 2.498746 | 2.521644 |  | 2.52165 | 2.53559 |  | 2.535586
[8 empty] | 0.873804504 | 0.7635343 | 2.376367 |  | 2.376374 | 2.447951 |  | 2.447955 | 2.498462 |  | 2.498462 | 2.521333 |  | 2.521339 | 2.53535 |  | 2.535347
[8 empty] | 0.875380066 | 0.7662903 | 2.376244 |  | 2.376251 | 2.447688 |  | 2.447693 | 2.498179 |  | 2.498179 | 2.521024 |  | 2.52103 | 2.535112 |  | 2.535108
[8 empty] | 0.876955383 | 0.7690507 | 2.376122 |  | 2.37613 | 2.447427 |  | 2.447432 | 2.497899 |  | 2.497898 | 2.520717 |  | 2.520723 | 2.534875 |  | 2.534872
[8 empty] | 0.87853064 | 0.7718161 | 2.376001 |  | 2.376008 | 2.447167 |  | 2.447172 | 2.497619 |  | 2.497619 | 2.520412 |  | 2.520418 | 2.53464 |  | 2.534636
[8 empty] | 0.880105774 | 0.7745862 | 2.375881 |  | 2.375888 | 2.446909 |  | 2.446914 | 2.497342 |  | 2.497342 | 2.520108 |  | 2.520114 | 2.534406 |  | 2.534403
[8 empty] | 0.881680664 | 0.7773608 | 2.375761 |  | 2.375768 | 2.446652 |  | 2.446657 | 2.497066 |  | 2.497066 | 2.519807 |  | 2.519813 | 2.534173 |  | 2.53417
[8 empty] | 0.883255493 | 0.7801403 | 2.375642 |  | 2.375649 | 2.446398 |  | 2.446402 | 2.496792 |  | 2.496792 | 2.519507 |  | 2.519513 | 2.533942 |  | 2.533939
[8 empty] | 0.8848302 | 0.7829245 | 2.375523 |  | 2.375531 | 2.446144 |  | 2.446149 | 2.496519 |  | 2.496519 | 2.519209 |  | 2.519215 | 2.533713 |  | 2.533709
[8 empty] | 0.886404663 | 0.7857132 | 2.375406 |  | 2.375413 | 2.445892 |  | 2.445897 | 2.496248 |  | 2.496248 | 2.518912 |  | 2.518918 | 2.533484 |  | 2.533481
[8 empty] | 0.887979004 | 0.7885067 | 2.375288 |  | 2.375296 | 2.445642 |  | 2.445647 | 2.495979 |  | 2.495979 | 2.518618 |  | 2.518624 | 2.533257 |  | 2.533254
[8 empty] | 0.889553223 | 0.7913049 | 2.375172 |  | 2.375179 | 2.445393 |  | 2.445398 | 2.495711 |  | 2.495711 | 2.518325 |  | 2.518331 | 2.533031 |  | 2.533028
[8 empty] | 0.891127319 | 0.7941079 | 2.375056 |  | 2.375063 | 2.445145 |  | 2.44515 | 2.495445 |  | 2.495445 | 2.518033 |  | 2.51804 | 2.532807 |  | 2.532803
[8 empty] | 0.892701294 | 0.7969156 | 2.374941 |  | 2.374948 | 2.444899 |  | 2.444904 | 2.49518 |  | 2.49518 | 2.517744 |  | 2.51775 | 2.532584 |  | 2.53258
[8 empty] | 0.894275024 | 0.7997278 | 2.374826 |  | 2.374834 | 2.444655 |  | 2.44466 | 2.494917 |  | 2.494917 | 2.517456 |  | 2.517462 | 2.532362 |  | 2.532358
[8 empty] | 0.895848633 | 0.8025448 | 2.374713 |  | 2.37472 | 2.444412 |  | 2.444417 | 2.494655 |  | 2.494655 | 2.51717 |  | 2.517176 | 2.532141 |  | 2.532138
[8 empty] | 0.89742218 | 0.8053666 | 2.374599 |  | 2.374607 | 2.44417 |  | 2.444175 | 2.494395 |  | 2.494395 | 2.516885 |  | 2.516892 | 2.531922 |  | 2.531918
[8 empty] | 0.898995483 | 0.8081929 | 2.374487 |  | 2.374494 | 2.44393 |  | 2.443935 | 2.494137 |  | 2.494136 | 2.516603 |  | 2.516609 | 2.531704 |  | 2.5317
[8 empty] | 0.900568665 | 0.8110239 | 2.374375 |  | 2.374382 | 2.443691 |  | 2.443696 | 2.493879 |  | 2.493879 | 2.516321 |  | 2.516328 | 2.531487 |  | 2.531484
[8 empty] | 0.902141724 | 0.8138597 | 2.374263 |  | 2.374271 | 2.443454 |  | 2.443459 | 2.493624 |  | 2.493624 | 2.516042 |  | 2.516048 | 2.531271 |  | 2.531268
[8 empty] | 0.903714661 | 0.8167002 | 2.374153 |  | 2.37416 | 2.443218 |  | 2.443223 | 2.49337 |  | 2.493369 | 2.515764 |  | 2.51577 | 2.531057 |  | 2.531054
[8 empty] | 0.905287292 | 0.8195451 | 2.374042 |  | 2.37405 | 2.442983 |  | 2.442988 | 2.493117 |  | 2.493117 | 2.515487 |  | 2.515494 | 2.530844 |  | 2.530841
[8 empty] | 0.906859985 | 0.822395 | 2.373933 |  | 2.37394 | 2.44275 |  | 2.442755 | 2.492866 |  | 2.492865 | 2.515212 |  | 2.515219 | 2.530632 |  | 2.530629
[8 empty] | 0.908432312 | 0.8252493 | 2.373824 |  | 2.373831 | 2.442518 |  | 2.442523 | 2.492616 |  | 2.492615 | 2.514939 |  | 2.514945 | 2.530421 |  | 2.530418
[8 empty] | 0.9100047 | 0.8281086 | 2.373715 |  | 2.373723 | 2.442287 |  | 2.442292 | 2.492367 |  | 2.492367 | 2.514667 |  | 2.514674 | 2.530212 |  | 2.530209
[8 empty] | 0.911576782 | 0.8309722 | 2.373608 |  | 2.373615 | 2.442058 |  | 2.442063 | 2.49212 |  | 2.49212 | 2.514397 |  | 2.514404 | 2.530004 |  | 2.53
[8 empty] | 0.913148743 | 0.8338406 | 2.3735 |  | 2.373508 | 2.44183 |  | 2.441835 | 2.491875 |  | 2.491874 | 2.514129 |  | 2.514135 | 2.529797 |  | 2.529793
[8 empty] | 0.914720581 | 0.8367137 | 2.373394 |  | 2.373401 | 2.441603 |  | 2.441608 | 2.49163 |  | 2.49163 | 2.513862 |  | 2.513868 | 2.529591 |  | 2.529587
[8 empty] | 0.916292297 | 0.8395916 | 2.373288 |  | 2.373295 | 2.441378 |  | 2.441383 | 2.491387 |  | 2.491387 | 2.513596 |  | 2.513602 | 2.529386 |  | 2.529382
[8 empty] | 0.91786377 | 0.8424739 | 2.373182 |  | 2.37319 | 2.441154 |  | 2.441159 | 2.491146 |  | 2.491146 | 2.513332 |  | 2.513338 | 2.529182 |  | 2.529179
[8 empty] | 0.919435181 | 0.8453611 | 2.373077 |  | 2.373085 | 2.440931 |  | 2.440936 | 2.490906 |  | 2.490905 | 2.513069 |  | 2.513076 | 2.52898 |  | 2.528976
[8 empty] | 0.921006348 | 0.8482527 | 2.372973 |  | 2.37298 | 2.440709 |  | 2.440714 | 2.490667 |  | 2.490667 | 2.512808 |  | 2.512814 | 2.528778 |  | 2.528775
[8 empty] | 0.922577332 | 0.8511489 | 2.372869 |  | 2.372877 | 2.440489 |  | 2.440494 | 2.490429 |  | 2.490429 | 2.512548 |  | 2.512555 | 2.528578 |  | 2.528575
[8 empty] | 0.924148254 | 0.85405 | 2.372766 |  | 2.372773 | 2.44027 |  | 2.440275 | 2.490193 |  | 2.490193 | 2.51229 |  | 2.512296 | 2.528379 |  | 2.528376
[8 empty] | 0.925719055 | 0.8569558 | 2.372663 |  | 2.372671 | 2.440052 |  | 2.440057 | 2.489958 |  | 2.489958 | 2.512033 |  | 2.51204 | 2.528181 |  | 2.528178
[8 empty] | 0.927289551 | 0.8598659 | 2.372561 |  | 2.372568 | 2.439836 |  | 2.439841 | 2.489725 |  | 2.489725 | 2.511778 |  | 2.511784 | 2.527984 |  | 2.527981
[8 empty] | 0.928859985 | 0.8627809 | 2.37246 |  | 2.372467 | 2.439621 |  | 2.439626 | 2.489493 |  | 2.489492 | 2.511524 |  | 2.51153 | 2.527788 |  | 2.527785
[8 empty] | 0.930430298 | 0.8657005 | 2.372359 |  | 2.372366 | 2.439406 |  | 2.439411 | 2.489262 |  | 2.489262 | 2.511272 |  | 2.511278 | 2.527594 |  | 2.52759
[8 empty] | 0.932000366 | 0.8686247 | 2.372258 |  | 2.372265 | 2.439194 |  | 2.439199 | 2.489032 |  | 2.489032 | 2.511021 |  | 2.511027 | 2.5274 |  | 2.527397
[8 empty] | 0.933570313 | 0.8715535 | 2.372158 |  | 2.372165 | 2.438982 |  | 2.438987 | 2.488804 |  | 2.488804 | 2.510771 |  | 2.510777 | 2.527207 |  | 2.527204
[8 empty] | 0.935140137 | 0.8744871 | 2.372059 |  | 2.372066 | 2.438771 |  | 2.438776 | 2.488577 |  | 2.488576 | 2.510522 |  | 2.510529 | 2.527016 |  | 2.527013
[8 empty] | 0.936709778 | 0.8774252 | 2.37196 |  | 2.371967 | 2.438562 |  | 2.438567 | 2.488351 |  | 2.48835 | 2.510275 |  | 2.510282 | 2.526825 |  | 2.526822
[8 empty] | 0.938279175 | 0.8803678 | 2.371861 |  | 2.371869 | 2.438354 |  | 2.438359 | 2.488126 |  | 2.488126 | 2.51003 |  | 2.510036 | 2.526636 |  | 2.526633
[8 empty] | 0.939848511 | 0.8833152 | 2.371764 |  | 2.371771 | 2.438147 |  | 2.438152 | 2.487903 |  | 2.487902 | 2.509786 |  | 2.509792 | 2.526448 |  | 2.526444
[8 empty] | 0.941417664 | 0.8862672 | 2.371666 |  | 2.371673 | 2.437941 |  | 2.437946 | 2.48768 |  | 2.48768 | 2.509543 |  | 2.509549 | 2.52626 |  | 2.526257
[8 empty] | 0.942986633 | 0.8892238 | 2.371569 |  | 2.371577 | 2.437736 |  | 2.437741 | 2.487459 |  | 2.487459 | 2.509301 |  | 2.509307 | 2.526074 |  | 2.526071
[8 empty] | 0.944555481 | 0.8921851 | 2.371473 |  | 2.37148 | 2.437533 |  | 2.437538 | 2.48724 |  | 2.487239 | 2.509061 |  | 2.509067 | 2.525889 |  | 2.525885
[8 empty] | 0.946124146 | 0.8951509 | 2.371377 |  | 2.371384 | 2.43733 |  | 2.437335 | 2.487021 |  | 2.487021 | 2.508822 |  | 2.508828 | 2.525704 |  | 2.525701
[8 empty] | 0.947692688 | 0.8981214 | 2.371282 |  | 2.371289 | 2.437129 |  | 2.437134 | 2.486804 |  | 2.486804 | 2.508584 |  | 2.50859 | 2.525521 |  | 2.525518
[8 empty] | 0.949261047 | 0.9010965 | 2.371187 |  | 2.371194 | 2.436928 |  | 2.436933 | 2.486588 |  | 2.486587 | 2.508348 |  | 2.508354 | 2.525339 |  | 2.525335
[8 empty] | 0.950829224 | 0.9040762 | 2.371093 |  | 2.3711 | 2.436729 |  | 2.436734 | 2.486372 |  | 2.486372 | 2.508112 |  | 2.508119 | 2.525157 |  | 2.525154
[8 empty] | 0.952397156 | 0.9070603 | 2.370999 |  | 2.371006 | 2.436531 |  | 2.436536 | 2.486159 |  | 2.486158 | 2.507879 |  | 2.507885 | 2.524977 |  | 2.524974
[8 empty] | 0.953965027 | 0.9100493 | 2.370905 |  | 2.370913 | 2.436334 |  | 2.436339 | 2.485946 |  | 2.485946 | 2.507646 |  | 2.507652 | 2.524798 |  | 2.524794
[8 empty] | 0.955532715 | 0.9130428 | 2.370813 |  | 2.37082 | 2.436138 |  | 2.436143 | 2.485734 |  | 2.485734 | 2.507415 |  | 2.507421 | 2.524619 |  | 2.524616
[8 empty] | 0.95710022 | 0.9160408 | 2.37072 |  | 2.370727 | 2.435944 |  | 2.435948 | 2.485524 |  | 2.485524 | 2.507185 |  | 2.507191 | 2.524442 |  | 2.524438
[8 empty] | 0.958667603 | 0.9190436 | 2.370628 |  | 2.370635 | 2.43575 |  | 2.435755 | 2.485314 |  | 2.485314 | 2.506956 |  | 2.506962 | 2.524265 |  | 2.524262
[8 empty] | 0.960234741 | 0.9220508 | 2.370537 |  | 2.370544 | 2.435557 |  | 2.435562 | 2.485106 |  | 2.485106 | 2.506728 |  | 2.506734 | 2.52409 |  | 2.524086
[8 empty] | 0.961801758 | 0.9250626 | 2.370446 |  | 2.370453 | 2.435365 |  | 2.43537 | 2.484899 |  | 2.484899 | 2.506502 |  | 2.506508 | 2.523915 |  | 2.523911
[8 empty] | 0.963368652 | 0.9280792 | 2.370355 |  | 2.370362 | 2.435175 |  | 2.43518 | 2.484693 |  | 2.484693 | 2.506276 |  | 2.506283 | 2.523741 |  | 2.523738
[8 empty] | 0.964935364 | 0.9311003 | 2.370265 |  | 2.370272 | 2.434985 |  | 2.43499 | 2.484488 |  | 2.484488 | 2.506052 |  | 2.506059 | 2.523568 |  | 2.523565
[8 empty] | 0.966501831 | 0.9341258 | 2.370176 |  | 2.370183 | 2.434796 |  | 2.434801 | 2.484284 |  | 2.484284 | 2.505829 |  | 2.505836 | 2.523396 |  | 2.523393
[8 empty] | 0.968068176 | 0.937156 | 2.370086 |  | 2.370094 | 2.434609 |  | 2.434614 | 2.484082 |  | 2.484082 | 2.505608 |  | 2.505614 | 2.523225 |  | 2.523222
[8 empty] | 0.969634399 | 0.9401909 | 2.369998 |  | 2.370005 | 2.434422 |  | 2.434427 | 2.48388 |  | 2.48388 | 2.505387 |  | 2.505394 | 2.523055 |  | 2.523052
[8 empty] | 0.971200378 | 0.9432302 | 2.36991 |  | 2.369917 | 2.434237 |  | 2.434241 | 2.483679 |  | 2.483679 | 2.505168 |  | 2.505174 | 2.522886 |  | 2.522883
[8 empty] | 0.972766235 | 0.9462741 | 2.369822 |  | 2.369829 | 2.434052 |  | 2.434057 | 2.48348 |  | 2.48348 | 2.50495 |  | 2.504956 | 2.522718 |  | 2.522714
[8 empty] | 0.974331848 | 0.9493226 | 2.369734 |  | 2.369742 | 2.433868 |  | 2.433873 | 2.483281 |  | 2.483281 | 2.504733 |  | 2.504739 | 2.52255 |  | 2.522547
[8 empty] | 0.975897339 | 0.9523756 | 2.369648 |  | 2.369655 | 2.433686 |  | 2.433691 | 2.483084 |  | 2.483084 | 2.504517 |  | 2.504523 | 2.522384 |  | 2.522381
[8 empty] | 0.977462708 | 0.9554333 | 2.369561 |  | 2.369568 | 2.433504 |  | 2.433509 | 2.482888 |  | 2.482887 | 2.504302 |  | 2.504308 | 2.522218 |  | 2.522215
[8 empty] | 0.979027832 | 0.9584955 | 2.369475 |  | 2.369482 | 2.433323 |  | 2.433328 | 2.482692 |  | 2.482692 | 2.504089 |  | 2.504095 | 2.522053 |  | 2.52205
[8 empty] | 0.980592896 | 0.9615624 | 2.369389 |  | 2.369397 | 2.433143 |  | 2.433148 | 2.482498 |  | 2.482498 | 2.503876 |  | 2.503882 | 2.521889 |  | 2.521886
[8 empty] | 0.982157715 | 0.9646338 | 2.369304 |  | 2.369312 | 2.432965 |  | 2.43297 | 2.482304 |  | 2.482304 | 2.503665 |  | 2.503671 | 2.521726 |  | 2.521723
[8 empty] | 0.98372229 | 0.9677095 | 2.36922 |  | 2.369227 | 2.432787 |  | 2.432792 | 2.482112 |  | 2.482112 | 2.503454 |  | 2.503461 | 2.521564 |  | 2.521561
[8 empty] | 0.985286804 | 0.9707901 | 2.369135 |  | 2.369142 | 2.43261 |  | 2.432615 | 2.481921 |  | 2.48192 | 2.503245 |  | 2.503251 | 2.521403 |  | 2.521399
[8 empty] | 0.986851074 | 0.973875 | 2.369051 |  | 2.369059 | 2.432434 |  | 2.432439 | 2.48173 |  | 2.48173 | 2.503037 |  | 2.503043 | 2.521242 |  | 2.521239
[8 empty] | 0.988415222 | 0.9769647 | 2.368968 |  | 2.368975 | 2.432259 |  | 2.432264 | 2.481541 |  | 2.481541 | 2.50283 |  | 2.502836 | 2.521082 |  | 2.521079
[8 empty] | 0.989979126 | 0.9800587 | 2.368885 |  | 2.368892 | 2.432085 |  | 2.432089 | 2.481353 |  | 2.481352 | 2.502624 |  | 2.50263 | 2.520924 |  | 2.52092
[8 empty] | 0.991542847 | 0.9831572 | 2.368802 |  | 2.368809 | 2.431911 |  | 2.431916 | 2.481165 |  | 2.481165 | 2.502419 |  | 2.502425 | 2.520765 |  | 2.520762
[8 empty] | 0.993106567 | 0.9862607 | 2.36872 |  | 2.368727 | 2.431739 |  | 2.431744 | 2.480979 |  | 2.480978 | 2.502215 |  | 2.502222 | 2.520608 |  | 2.520605
[8 empty] | 0.994669922 | 0.9893683 | 2.368638 |  | 2.368645 | 2.431567 |  | 2.431572 | 2.480793 |  | 2.480793 | 2.502013 |  | 2.502019 | 2.520452 |  | 2.520448
[8 empty] | 0.996233215 | 0.9924806 | 2.368557 |  | 2.368564 | 2.431397 |  | 2.431402 | 2.480609 |  | 2.480608 | 2.501811 |  | 2.501817 | 2.520296 |  | 2.520293
[8 empty] | 0.997796204 | 0.9955973 | 2.368476 |  | 2.368483 | 2.431227 |  | 2.431232 | 2.480425 |  | 2.480425 | 2.50161 |  | 2.501616 | 2.520141 |  | 2.520138
[8 empty] | 0.99935907 | 0.9987186 | 2.368395 |  | 2.368402 | 2.431058 |  | 2.431063 | 2.480242 |  | 2.480242 | 2.50141 |  | 2.501417 | 2.519987 |  | 2.519984
[8 empty] | 1.012235474 | 1.024621 | 2.367745 |  | 2.367753 | 2.429699 |  | 2.429704 | 2.478771 |  | 2.478771 | 2.499802 |  | 2.499809 | 2.518746 |  | 2.518743
[8 empty] | 1.015648315 | 1.031541 | 2.367578 |  | 2.367585 | 2.429348 |  | 2.429353 | 2.478391 |  | 2.478391 | 2.499387 |  | 2.499393 | 2.518425 |  | 2.518422
[8 empty] | 1.019061523 | 1.038486 | 2.367411 |  | 2.367419 | 2.429001 |  | 2.429006 | 2.478015 |  | 2.478015 | 2.498976 |  | 2.498982 | 2.518108 |  | 2.518105
[8 empty] | 1.022474915 | 1.045455 | 2.367247 |  | 2.367254 | 2.428658 |  | 2.428663 | 2.477643 |  | 2.477643 | 2.49857 |  | 2.498576 | 2.517794 |  | 2.517791
[8 empty] | 1.02588855 | 1.052447 | 2.367084 |  | 2.367091 | 2.428318 |  | 2.428323 | 2.477275 |  | 2.477275 | 2.498167 |  | 2.498173 | 2.517484 |  | 2.51748
[8 empty] | 1.029302368 | 1.059463 | 2.366923 |  | 2.36693 | 2.427982 |  | 2.427987 | 2.476911 |  | 2.476911 | 2.497769 |  | 2.497775 | 2.517177 |  | 2.517173
[8 empty] | 1.032716431 | 1.066503 | 2.366763 |  | 2.36677 | 2.427649 |  | 2.427654 | 2.476551 |  | 2.476551 | 2.497375 |  | 2.497381 | 2.516872 |  | 2.516869
[8 empty] | 1.036130615 | 1.073567 | 2.366605 |  | 2.366612 | 2.42732 |  | 2.427325 | 2.476194 |  | 2.476194 | 2.496985 |  | 2.496992 | 2.516572 |  | 2.516568
[8 empty] | 1.039545166 | 1.080654 | 2.366449 |  | 2.366456 | 2.426994 |  | 2.426999 | 2.475841 |  | 2.475841 | 2.4966 |  | 2.496606 | 2.516274 |  | 2.51627
[8 empty] | 1.042959961 | 1.087765 | 2.366294 |  | 2.366301 | 2.426672 |  | 2.426677 | 2.475492 |  | 2.475492 | 2.496218 |  | 2.496224 | 2.515979 |  | 2.515976
[8 empty] | 1.046374878 | 1.0949 | 2.366141 |  | 2.366148 | 2.426353 |  | 2.426358 | 2.475146 |  | 2.475146 | 2.49584 |  | 2.495846 | 2.515687 |  | 2.515684
[8 empty] | 1.049790039 | 1.102059 | 2.365989 |  | 2.365996 | 2.426037 |  | 2.426042 | 2.474804 |  | 2.474804 | 2.495466 |  | 2.495472 | 2.515398 |  | 2.515395
[8 empty] | 1.053205322 | 1.109241 | 2.365839 |  | 2.365846 | 2.425725 |  | 2.42573 | 2.474465 |  | 2.474465 | 2.495096 |  | 2.495102 | 2.515113 |  | 2.515109
[8 empty] | 1.056620972 | 1.116448 | 2.36569 |  | 2.365697 | 2.425416 |  | 2.425421 | 2.47413 |  | 2.47413 | 2.494729 |  | 2.494736 | 2.51483 |  | 2.514826
[8 empty] | 1.060036865 | 1.123678 | 2.365543 |  | 2.36555 | 2.42511 |  | 2.425115 | 2.473798 |  | 2.473798 | 2.494367 |  | 2.494373 | 2.51455 |  | 2.514546
[8 empty] | 1.063452881 | 1.130932 | 2.365397 |  | 2.365404 | 2.424807 |  | 2.424812 | 2.47347 |  | 2.47347 | 2.494008 |  | 2.494014 | 2.514272 |  | 2.514269
[8 empty] | 1.066869263 | 1.13821 | 2.365252 |  | 2.365259 | 2.424507 |  | 2.424512 | 2.473145 |  | 2.473144 | 2.493652 |  | 2.493659 | 2.513998 |  | 2.513995
[8 empty] | 1.070285767 | 1.145512 | 2.365109 |  | 2.365116 | 2.42421 |  | 2.424215 | 2.472823 |  | 2.472822 | 2.493301 |  | 2.493307 | 2.513726 |  | 2.513723
[8 empty] | 1.073702393 | 1.152837 | 2.364968 |  | 2.364975 | 2.423916 |  | 2.423921 | 2.472504 |  | 2.472504 | 2.492952 |  | 2.492958 | 2.513457 |  | 2.513454
[8 empty] | 1.077119385 | 1.160186 | 2.364827 |  | 2.364834 | 2.423626 |  | 2.423631 | 2.472188 |  | 2.472188 | 2.492607 |  | 2.492614 | 2.513191 |  | 2.513188
[8 empty] | 1.080536743 | 1.16756 | 2.364688 |  | 2.364696 | 2.423338 |  | 2.423343 | 2.471876 |  | 2.471876 | 2.492266 |  | 2.492272 | 2.512927 |  | 2.512924
[8 empty] | 1.083954102 | 1.174956 | 2.364551 |  | 2.364558 | 2.423053 |  | 2.423058 | 2.471567 |  | 2.471567 | 2.491928 |  | 2.491934 | 2.512666 |  | 2.512663
[8 empty] | 1.087371826 | 1.182377 | 2.364414 |  | 2.364422 | 2.422771 |  | 2.422775 | 2.47126 |  | 2.47126 | 2.491593 |  | 2.491599 | 2.512408 |  | 2.512404
[8 empty] | 1.090789673 | 1.189822 | 2.364279 |  | 2.364287 | 2.422491 |  | 2.422496 | 2.470957 |  | 2.470957 | 2.491262 |  | 2.491268 | 2.512152 |  | 2.512148
[8 empty] | 1.094207764 | 1.197291 | 2.364146 |  | 2.364153 | 2.422214 |  | 2.422219 | 2.470657 |  | 2.470657 | 2.490934 |  | 2.49094 | 2.511898 |  | 2.511895
[8 empty] | 1.097626221 | 1.204783 | 2.364013 |  | 2.364021 | 2.421941 |  | 2.421945 | 2.47036 |  | 2.470359 | 2.490609 |  | 2.490615 | 2.511647 |  | 2.511644
[8 empty] | 1.1010448 | 1.2123 | 2.363882 |  | 2.363889 | 2.421669 |  | 2.421674 | 2.470065 |  | 2.470065 | 2.490287 |  | 2.490293 | 2.511399 |  | 2.511395
[8 empty] | 1.104463623 | 1.21984 | 2.363752 |  | 2.363759 | 2.421401 |  | 2.421406 | 2.469774 |  | 2.469773 | 2.489968 |  | 2.489975 | 2.511152 |  | 2.511149
[8 empty] | 1.10788269 | 1.227404 | 2.363623 |  | 2.363631 | 2.421135 |  | 2.42114 | 2.469485 |  | 2.469485 | 2.489653 |  | 2.489659 | 2.510909 |  | 2.510905
[8 empty] | 1.111302002 | 1.234992 | 2.363496 |  | 2.363503 | 2.420871 |  | 2.420876 | 2.469199 |  | 2.469199 | 2.48934 |  | 2.489346 | 2.510667 |  | 2.510664
[8 empty] | 1.114721558 | 1.242604 | 2.36337 |  | 2.363377 | 2.420611 |  | 2.420616 | 2.468916 |  | 2.468915 | 2.489031 |  | 2.489037 | 2.510428 |  | 2.510425
[8 empty] | 1.118141357 | 1.25024 | 2.363244 |  | 2.363252 | 2.420352 |  | 2.420357 | 2.468635 |  | 2.468635 | 2.488724 |  | 2.48873 | 2.510191 |  | 2.510188
[8 empty] | 1.121561279 | 1.2579 | 2.36312 |  | 2.363128 | 2.420097 |  | 2.420101 | 2.468357 |  | 2.468357 | 2.488421 |  | 2.488427 | 2.509957 |  | 2.509953
[8 empty] | 1.124981689 | 1.265584 | 2.362998 |  | 2.363005 | 2.419843 |  | 2.419848 | 2.468082 |  | 2.468082 | 2.48812 |  | 2.488126 | 2.509724 |  | 2.509721
[8 empty] | 1.1284021 | 1.273291 | 2.362876 |  | 2.362883 | 2.419592 |  | 2.419597 | 2.467809 |  | 2.467809 | 2.487822 |  | 2.487828 | 2.509494 |  | 2.509491
[8 empty] | 1.131822876 | 1.281023 | 2.362755 |  | 2.362762 | 2.419344 |  | 2.419349 | 2.467539 |  | 2.467539 | 2.487527 |  | 2.487533 | 2.509266 |  | 2.509262
[8 empty] | 1.135243896 | 1.288779 | 2.362636 |  | 2.362643 | 2.419097 |  | 2.419102 | 2.467272 |  | 2.467271 | 2.487234 |  | 2.487241 | 2.50904 |  | 2.509037
[8 empty] | 1.138665161 | 1.296558 | 2.362517 |  | 2.362525 | 2.418854 |  | 2.418858 | 2.467007 |  | 2.467006 | 2.486945 |  | 2.486951 | 2.508816 |  | 2.508813
[8 empty] | 1.14208667 | 1.304362 | 2.3624 |  | 2.362407 | 2.418612 |  | 2.418617 | 2.466744 |  | 2.466744 | 2.486658 |  | 2.486664 | 2.508594 |  | 2.508591
[8 empty] | 1.145508301 | 1.312189 | 2.362284 |  | 2.362291 | 2.418373 |  | 2.418378 | 2.466484 |  | 2.466484 | 2.486374 |  | 2.48638 | 2.508375 |  | 2.508371
[8 empty] | 1.148930298 | 1.320041 | 2.362168 |  | 2.362176 | 2.418136 |  | 2.41814 | 2.466226 |  | 2.466226 | 2.486092 |  | 2.486098 | 2.508157 |  | 2.508154
[8 empty] | 1.152352417 | 1.327916 | 2.362054 |  | 2.362062 | 2.417901 |  | 2.417906 | 2.465971 |  | 2.465971 | 2.485813 |  | 2.48582 | 2.507942 |  | 2.507938
[8 empty] | 1.155774902 | 1.335816 | 2.361941 |  | 2.361948 | 2.417668 |  | 2.417673 | 2.465718 |  | 2.465718 | 2.485537 |  | 2.485543 | 2.507728 |  | 2.507725
[8 empty] | 1.15919751 | 1.343739 | 2.361829 |  | 2.361836 | 2.417438 |  | 2.417442 | 2.465467 |  | 2.465467 | 2.485263 |  | 2.485269 | 2.507516 |  | 2.507513
[8 empty] | 1.162620483 | 1.351686 | 2.361718 |  | 2.361725 | 2.417209 |  | 2.417214 | 2.465219 |  | 2.465219 | 2.484992 |  | 2.484998 | 2.507307 |  | 2.507303
[8 empty] | 1.166043701 | 1.359658 | 2.361608 |  | 2.361615 | 2.416983 |  | 2.416988 | 2.464973 |  | 2.464973 | 2.484723 |  | 2.484729 | 2.507099 |  | 2.507095
[8 empty] | 1.169467163 | 1.367653 | 2.361499 |  | 2.361506 | 2.416759 |  | 2.416763 | 2.464729 |  | 2.464729 | 2.484457 |  | 2.484463 | 2.506893 |  | 2.506889
[8 empty] | 1.172890869 | 1.375673 | 2.36139 |  | 2.361398 | 2.416536 |  | 2.416541 | 2.464488 |  | 2.464487 | 2.484193 |  | 2.484199 | 2.506689 |  | 2.506685
[8 empty] | 1.176314819 | 1.383717 | 2.361283 |  | 2.36129 | 2.416316 |  | 2.416321 | 2.464248 |  | 2.464248 | 2.483931 |  | 2.483937 | 2.506487 |  | 2.506483
[8 empty] | 1.179739014 | 1.391784 | 2.361177 |  | 2.361184 | 2.416098 |  | 2.416103 | 2.464011 |  | 2.464011 | 2.483672 |  | 2.483678 | 2.506286 |  | 2.506283
[8 empty] | 1.183163452 | 1.399876 | 2.361071 |  | 2.361079 | 2.415882 |  | 2.415887 | 2.463776 |  | 2.463776 | 2.483415 |  | 2.483421 | 2.506087 |  | 2.506084
[8 empty] | 1.186588135 | 1.407991 | 2.360967 |  | 2.360974 | 2.415668 |  | 2.415673 | 2.463543 |  | 2.463543 | 2.48316 |  | 2.483167 | 2.505891 |  | 2.505887
[8 empty] | 1.190013062 | 1.416131 | 2.360863 |  | 2.360871 | 2.415456 |  | 2.41546 | 2.463312 |  | 2.463312 | 2.482908 |  | 2.482914 | 2.505696 |  | 2.505692
[8 empty] | 1.193438232 | 1.424295 | 2.360761 |  | 2.360768 | 2.415245 |  | 2.41525 | 2.463083 |  | 2.463083 | 2.482658 |  | 2.482664 | 2.505502 |  | 2.505499
[8 empty] | 1.19686377 | 1.432483 | 2.360659 |  | 2.360666 | 2.415037 |  | 2.415041 | 2.462856 |  | 2.462856 | 2.48241 |  | 2.482416 | 2.505311 |  | 2.505307
[8 empty] | 1.200289429 | 1.440695 | 2.360558 |  | 2.360565 | 2.41483 |  | 2.414835 | 2.462631 |  | 2.462631 | 2.482165 |  | 2.482171 | 2.505121 |  | 2.505117
[8 empty] | 1.203715454 | 1.448931 | 2.360458 |  | 2.360465 | 2.414625 |  | 2.41463 | 2.462408 |  | 2.462408 | 2.481921 |  | 2.481927 | 2.504932 |  | 2.504929
[8 empty] | 1.207141602 | 1.457191 | 2.360359 |  | 2.360366 | 2.414422 |  | 2.414427 | 2.462188 |  | 2.462187 | 2.48168 |  | 2.481686 | 2.504746 |  | 2.504742
[8 empty] | 1.210568115 | 1.465475 | 2.360261 |  | 2.360268 | 2.414221 |  | 2.414226 | 2.461969 |  | 2.461968 | 2.481441 |  | 2.481447 | 2.504561 |  | 2.504557
[8 empty] | 1.213994873 | 1.473784 | 2.360163 |  | 2.36017 | 2.414022 |  | 2.414026 | 2.461752 |  | 2.461751 | 2.481204 |  | 2.48121 | 2.504377 |  | 2.504374
[8 empty] | 1.217421875 | 1.482116 | 2.360067 |  | 2.360074 | 2.413824 |  | 2.413829 | 2.461536 |  | 2.461536 | 2.480969 |  | 2.480975 | 2.504196 |  | 2.504192
[8 empty] | 1.220849121 | 1.490473 | 2.359971 |  | 2.359978 | 2.413628 |  | 2.413633 | 2.461323 |  | 2.461323 | 2.480736 |  | 2.480742 | 2.504015 |  | 2.504012
[8 empty] | 1.224276611 | 1.498853 | 2.359876 |  | 2.359883 | 2.413434 |  | 2.413439 | 2.461112 |  | 2.461111 | 2.480505 |  | 2.480511 | 2.503837 |  | 2.503833
[8 empty] | 1.227704346 | 1.507258 | 2.359782 |  | 2.359789 | 2.413241 |  | 2.413246 | 2.460902 |  | 2.460902 | 2.480276 |  | 2.480282 | 2.50366 |  | 2.503656
[8 empty] | 1.231132446 | 1.515687 | 2.359688 |  | 2.359695 | 2.41305 |  | 2.413055 | 2.460694 |  | 2.460694 | 2.480049 |  | 2.480055 | 2.503484 |  | 2.503481
[8 empty] | 1.234560791 | 1.52414 | 2.359596 |  | 2.359603 | 2.412861 |  | 2.412866 | 2.460488 |  | 2.460488 | 2.479824 |  | 2.47983 | 2.50331 |  | 2.503307
[8 empty] | 1.237989258 | 1.532617 | 2.359504 |  | 2.359511 | 2.412674 |  | 2.412678 | 2.460284 |  | 2.460284 | 2.4796 |  | 2.479607 | 2.503137 |  | 2.503134
[8 empty] | 1.241418213 | 1.541119 | 2.359413 |  | 2.35942 | 2.412488 |  | 2.412492 | 2.460082 |  | 2.460081 | 2.479379 |  | 2.479385 | 2.502966 |  | 2.502963
[8 empty] | 1.244847168 | 1.549644 | 2.359322 |  | 2.35933 | 2.412303 |  | 2.412308 | 2.459881 |  | 2.459881 | 2.47916 |  | 2.479166 | 2.502797 |  | 2.502793
[8 empty] | 1.248276611 | 1.558194 | 2.359233 |  | 2.35924 | 2.41212 |  | 2.412125 | 2.459682 |  | 2.459681 | 2.478942 |  | 2.478949 | 2.502628 |  | 2.502625
[8 empty] | 1.251706177 | 1.566768 | 2.359144 |  | 2.359151 | 2.411939 |  | 2.411944 | 2.459484 |  | 2.459484 | 2.478727 |  | 2.478733 | 2.502462 |  | 2.502458
[8 empty] | 1.255135986 | 1.575366 | 2.359056 |  | 2.359063 | 2.411759 |  | 2.411764 | 2.459289 |  | 2.459288 | 2.478513 |  | 2.478519 | 2.502296 |  | 2.502293
[8 empty] | 1.258566162 | 1.583989 | 2.358968 |  | 2.358976 | 2.411581 |  | 2.411586 | 2.459094 |  | 2.459094 | 2.478301 |  | 2.478307 | 2.502132 |  | 2.502129
[8 empty] | 1.261996704 | 1.592636 | 2.358882 |  | 2.358889 | 2.411404 |  | 2.411409 | 2.458902 |  | 2.458902 | 2.478091 |  | 2.478097 | 2.501969 |  | 2.501966
[8 empty] | 1.265427368 | 1.601306 | 2.358796 |  | 2.358803 | 2.411229 |  | 2.411234 | 2.458711 |  | 2.458711 | 2.477882 |  | 2.477889 | 2.501808 |  | 2.501805
[8 empty] | 1.268858276 | 1.610001 | 2.358711 |  | 2.358718 | 2.411056 |  | 2.41106 | 2.458522 |  | 2.458522 | 2.477676 |  | 2.477682 | 2.501648 |  | 2.501645
[8 empty] | 1.272289551 | 1.618721 | 2.358626 |  | 2.358633 | 2.410883 |  | 2.410888 | 2.458334 |  | 2.458334 | 2.477471 |  | 2.477477 | 2.50149 |  | 2.501486
[8 empty] | 1.275721069 | 1.627464 | 2.358542 |  | 2.358549 | 2.410712 |  | 2.410717 | 2.458148 |  | 2.458148 | 2.477267 |  | 2.477274 | 2.501332 |  | 2.501329
[8 empty] | 1.279152832 | 1.636232 | 2.358459 |  | 2.358466 | 2.410543 |  | 2.410548 | 2.457964 |  | 2.457963 | 2.477066 |  | 2.477072 | 2.501176 |  | 2.501173
[8 empty] | 1.282584839 | 1.645024 | 2.358377 |  | 2.358384 | 2.410375 |  | 2.41038 | 2.45778 |  | 2.45778 | 2.476866 |  | 2.476872 | 2.501021 |  | 2.501018
[8 empty] | 1.286017212 | 1.65384 | 2.358295 |  | 2.358302 | 2.410208 |  | 2.410213 | 2.457599 |  | 2.457599 | 2.476668 |  | 2.476674 | 2.500868 |  | 2.500865
[8 empty] | 1.289449829 | 1.662681 | 2.358214 |  | 2.358221 | 2.410043 |  | 2.410048 | 2.457419 |  | 2.457419 | 2.476471 |  | 2.476477 | 2.500716 |  | 2.500712
[8 empty] | 1.292882568 | 1.671545 | 2.358133 |  | 2.35814 | 2.409879 |  | 2.409884 | 2.45724 |  | 2.45724 | 2.476276 |  | 2.476282 | 2.500565 |  | 2.500561
[8 empty] | 1.296315796 | 1.680435 | 2.358053 |  | 2.35806 | 2.409717 |  | 2.409722 | 2.457063 |  | 2.457063 | 2.476082 |  | 2.476088 | 2.500415 |  | 2.500412
[8 empty] | 1.299749268 | 1.689348 | 2.357974 |  | 2.357981 | 2.409555 |  | 2.40956 | 2.456887 |  | 2.456887 | 2.47589 |  | 2.475897 | 2.500267 |  | 2.500263
[8 empty] | 1.303182861 | 1.698286 | 2.357895 |  | 2.357902 | 2.409396 |  | 2.4094 | 2.456713 |  | 2.456713 | 2.4757 |  | 2.475706 | 2.500119 |  | 2.500116
[8 empty] | 1.306616943 | 1.707248 | 2.357817 |  | 2.357824 | 2.409237 |  | 2.409242 | 2.45654 |  | 2.45654 | 2.475511 |  | 2.475517 | 2.499973 |  | 2.49997
[8 empty] | 1.310051147 | 1.716234 | 2.35774 |  | 2.357747 | 2.40908 |  | 2.409084 | 2.456369 |  | 2.456369 | 2.475324 |  | 2.47533 | 2.499828 |  | 2.499825
[8 empty] | 1.313485596 | 1.725244 | 2.357663 |  | 2.35767 | 2.408924 |  | 2.408928 | 2.456199 |  | 2.456198 | 2.475138 |  | 2.475144 | 2.499684 |  | 2.499681
[8 empty] | 1.316920532 | 1.73428 | 2.357587 |  | 2.357594 | 2.408769 |  | 2.408774 | 2.45603 |  | 2.45603 | 2.474954 |  | 2.47496 | 2.499542 |  | 2.499538
[8 empty] | 1.320355591 | 1.743339 | 2.357511 |  | 2.357519 | 2.408615 |  | 2.40862 | 2.455863 |  | 2.455862 | 2.474771 |  | 2.474777 | 2.4994 |  | 2.499397
[8 empty] | 1.323790894 | 1.752422 | 2.357436 |  | 2.357444 | 2.408463 |  | 2.408468 | 2.455697 |  | 2.455696 | 2.47459 |  | 2.474596 | 2.49926 |  | 2.499256
[8 empty] | 1.327226563 | 1.76153 | 2.357362 |  | 2.357369 | 2.408312 |  | 2.408317 | 2.455532 |  | 2.455532 | 2.47441 |  | 2.474416 | 2.49912 |  | 2.499117
[8 empty] | 1.330662476 | 1.770663 | 2.357288 |  | 2.357295 | 2.408162 |  | 2.408167 | 2.455368 |  | 2.455368 | 2.474231 |  | 2.474238 | 2.498982 |  | 2.498979
[8 empty] | 1.334098755 | 1.779819 | 2.357215 |  | 2.357222 | 2.408013 |  | 2.408018 | 2.455206 |  | 2.455206 | 2.474054 |  | 2.47406 | 2.498845 |  | 2.498842
[8 empty] | 1.337535278 | 1.789001 | 2.357142 |  | 2.357149 | 2.407866 |  | 2.407871 | 2.455045 |  | 2.455045 | 2.473879 |  | 2.473885 | 2.498709 |  | 2.498706
[8 empty] | 1.340971924 | 1.798206 | 2.35707 |  | 2.357077 | 2.407719 |  | 2.407724 | 2.454886 |  | 2.454886 | 2.473704 |  | 2.47371 | 2.498574 |  | 2.498571
[8 empty] | 1.344409058 | 1.807436 | 2.356998 |  | 2.357006 | 2.407574 |  | 2.407579 | 2.454727 |  | 2.454727 | 2.473531 |  | 2.473538 | 2.49844 |  | 2.498437
[8 empty] | 1.347846436 | 1.81669 | 2.356927 |  | 2.356935 | 2.40743 |  | 2.407435 | 2.45457 |  | 2.45457 | 2.47336 |  | 2.473366 | 2.498308 |  | 2.498304
[8 empty] | 1.351284058 | 1.825969 | 2.356857 |  | 2.356864 | 2.407287 |  | 2.407292 | 2.454415 |  | 2.454414 | 2.47319 |  | 2.473196 | 2.498176 |  | 2.498172
[8 empty] | 1.354721924 | 1.835271 | 2.356787 |  | 2.356794 | 2.407145 |  | 2.40715 | 2.45426 |  | 2.45426 | 2.473021 |  | 2.473027 | 2.498045 |  | 2.498042
[8 empty] | 1.358160278 | 1.844599 | 2.356718 |  | 2.356725 | 2.407005 |  | 2.40701 | 2.454106 |  | 2.454106 | 2.472853 |  | 2.472859 | 2.497915 |  | 2.497912
[8 empty] | 1.361598755 | 1.853951 | 2.356649 |  | 2.356656 | 2.406865 |  | 2.40687 | 2.453954 |  | 2.453954 | 2.472687 |  | 2.472693 | 2.497786 |  | 2.497783
[8 empty] | 1.365037476 | 1.863327 | 2.35658 |  | 2.356588 | 2.406727 |  | 2.406731 | 2.453803 |  | 2.453803 | 2.472522 |  | 2.472528 | 2.497659 |  | 2.497655
[8 empty] | 1.368476563 | 1.872728 | 2.356513 |  | 2.35652 | 2.406589 |  | 2.406594 | 2.453653 |  | 2.453653 | 2.472358 |  | 2.472364 | 2.497532 |  | 2.497529
[8 empty] | 1.371916016 | 1.882154 | 2.356445 |  | 2.356452 | 2.406453 |  | 2.406458 | 2.453504 |  | 2.453504 | 2.472196 |  | 2.472202 | 2.497406 |  | 2.497403
[8 empty] | 1.375355713 | 1.891603 | 2.356378 |  | 2.356386 | 2.406317 |  | 2.406322 | 2.453357 |  | 2.453356 | 2.472034 |  | 2.472041 | 2.497281 |  | 2.497278
[8 empty] | 1.378795654 | 1.901077 | 2.356312 |  | 2.356319 | 2.406183 |  | 2.406188 | 2.45321 |  | 2.45321 | 2.471874 |  | 2.471881 | 2.497157 |  | 2.497154
[8 empty] | 1.38223584 | 1.910576 | 2.356246 |  | 2.356253 | 2.40605 |  | 2.406055 | 2.453065 |  | 2.453065 | 2.471716 |  | 2.471722 | 2.497034 |  | 2.497031
[8 empty] | 1.385676392 | 1.920099 | 2.356181 |  | 2.356188 | 2.405917 |  | 2.405922 | 2.45292 |  | 2.45292 | 2.471558 |  | 2.471564 | 2.496912 |  | 2.496909
[8 empty] | 1.38911731 | 1.929647 | 2.356116 |  | 2.356123 | 2.405786 |  | 2.405791 | 2.452777 |  | 2.452777 | 2.471402 |  | 2.471408 | 2.496791 |  | 2.496788
[8 empty] | 1.39255835 | 1.939219 | 2.356052 |  | 2.356059 | 2.405656 |  | 2.405661 | 2.452635 |  | 2.452635 | 2.471246 |  | 2.471253 | 2.496671 |  | 2.496668
[8 empty] | 1.395999756 | 1.948815 | 2.355988 |  | 2.355995 | 2.405527 |  | 2.405532 | 2.452494 |  | 2.452494 | 2.471092 |  | 2.471099 | 2.496552 |  | 2.496548
[8 empty] | 1.399441528 | 1.958437 | 2.355924 |  | 2.355932 | 2.405398 |  | 2.405403 | 2.452354 |  | 2.452354 | 2.47094 |  | 2.470946 | 2.496433 |  | 2.49643
[8 empty] | 1.402883545 | 1.968082 | 2.355861 |  | 2.355869 | 2.405271 |  | 2.405276 | 2.452215 |  | 2.452215 | 2.470788 |  | 2.470794 | 2.496316 |  | 2.496312
[8 empty] | 1.406325928 | 1.977753 | 2.355799 |  | 2.355806 | 2.405145 |  | 2.40515 | 2.452077 |  | 2.452077 | 2.470637 |  | 2.470643 | 2.496199 |  | 2.496196
[8 empty] | 1.409768555 | 1.987447 | 2.355737 |  | 2.355744 | 2.405019 |  | 2.405024 | 2.45194 |  | 2.45194 | 2.470488 |  | 2.470494 | 2.496083 |  | 2.49608
[8 empty] | 1.413211426 | 1.997167 | 2.355675 |  | 2.355683 | 2.404895 |  | 2.4049 | 2.451805 |  | 2.451804 | 2.470339 |  | 2.470346 | 2.495968 |  | 2.495965
[8 empty] | 1.416654663 | 2.00691 | 2.355614 |  | 2.355621 | 2.404771 |  | 2.404776 | 2.45167 |  | 2.451669 | 2.470192 |  | 2.470198 | 2.495854 |  | 2.495851
[8 empty] | 1.420098145 | 2.016679 | 2.355554 |  | 2.355561 | 2.404649 |  | 2.404653 | 2.451536 |  | 2.451536 | 2.470046 |  | 2.470052 | 2.495741 |  | 2.495738
[8 empty] | 1.423541992 | 2.026472 | 2.355493 |  | 2.355501 | 2.404527 |  | 2.404532 | 2.451403 |  | 2.451403 | 2.469901 |  | 2.469907 | 2.495629 |  | 2.495625
[8 empty] | 1.426986084 | 2.036289 | 2.355434 |  | 2.355441 | 2.404406 |  | 2.404411 | 2.451271 |  | 2.451271 | 2.469757 |  | 2.469763 | 2.495517 |  | 2.495514
[8 empty] | 1.430430542 | 2.046132 | 2.355374 |  | 2.355381 | 2.404286 |  | 2.404291 | 2.45114 |  | 2.45114 | 2.469614 |  | 2.46962 | 2.495406 |  | 2.495403
[8 empty] | 1.433875244 | 2.055998 | 2.355315 |  | 2.355322 | 2.404167 |  | 2.404172 | 2.45101 |  | 2.45101 | 2.469472 |  | 2.469478 | 2.495297 |  | 2.495293
[8 empty] | 1.437320313 | 2.06589 | 2.355257 |  | 2.355264 | 2.404049 |  | 2.404054 | 2.450881 |  | 2.450881 | 2.469331 |  | 2.469337 | 2.495187 |  | 2.495184
[8 empty] | 1.440765747 | 2.075806 | 2.355199 |  | 2.355206 | 2.403932 |  | 2.403936 | 2.450753 |  | 2.450753 | 2.469191 |  | 2.469198 | 2.495079 |  | 2.495076
[8 empty] | 1.444211304 | 2.085746 | 2.355141 |  | 2.355148 | 2.403815 |  | 2.40382 | 2.450626 |  | 2.450626 | 2.469053 |  | 2.469059 | 2.494972 |  | 2.494968
[8 empty] | 1.447657349 | 2.095712 | 2.355084 |  | 2.355091 | 2.403699 |  | 2.403704 | 2.4505 |  | 2.4505 | 2.468915 |  | 2.468921 | 2.494865 |  | 2.494861
[8 empty] | 1.451103516 | 2.105701 | 2.355027 |  | 2.355034 | 2.403585 |  | 2.40359 | 2.450375 |  | 2.450374 | 2.468778 |  | 2.468784 | 2.494759 |  | 2.494755
[8 empty] | 1.454550049 | 2.115716 | 2.35497 |  | 2.354978 | 2.403471 |  | 2.403476 | 2.45025 |  | 2.45025 | 2.468642 |  | 2.468648 | 2.494654 |  | 2.49465
[8 empty] | 1.457996948 | 2.125755 | 2.354914 |  | 2.354921 | 2.403358 |  | 2.403363 | 2.450127 |  | 2.450126 | 2.468507 |  | 2.468514 | 2.494549 |  | 2.494546
[8 empty] | 1.461444092 | 2.135819 | 2.354859 |  | 2.354866 | 2.403245 |  | 2.40325 | 2.450004 |  | 2.450004 | 2.468373 |  | 2.46838 | 2.494445 |  | 2.494442
[8 empty] | 1.464891724 | 2.145908 | 2.354803 |  | 2.354811 | 2.403134 |  | 2.403139 | 2.449882 |  | 2.449882 | 2.468241 |  | 2.468247 | 2.494342 |  | 2.494339
[8 empty] | 1.468339478 | 2.156021 | 2.354748 |  | 2.354756 | 2.403023 |  | 2.403028 | 2.449761 |  | 2.449761 | 2.468109 |  | 2.468115 | 2.49424 |  | 2.494237
[8 empty] | 1.471787598 | 2.166159 | 2.354694 |  | 2.354701 | 2.402913 |  | 2.402918 | 2.449642 |  | 2.449641 | 2.467978 |  | 2.467984 | 2.494139 |  | 2.494135
[8 empty] | 1.475236084 | 2.176322 | 2.35464 |  | 2.354647 | 2.402804 |  | 2.402809 | 2.449522 |  | 2.449522 | 2.467848 |  | 2.467854 | 2.494038 |  | 2.494034
[8 empty] | 1.478684814 | 2.186509 | 2.354586 |  | 2.354593 | 2.402696 |  | 2.402701 | 2.449404 |  | 2.449404 | 2.467718 |  | 2.467725 | 2.493938 |  | 2.493934
[8 empty] | 1.482133911 | 2.196721 | 2.354533 |  | 2.35454 | 2.402588 |  | 2.402593 | 2.449287 |  | 2.449286 | 2.46759 |  | 2.467596 | 2.493838 |  | 2.493835
[8 empty] | 1.485583252 | 2.206958 | 2.35448 |  | 2.354487 | 2.402482 |  | 2.402486 | 2.44917 |  | 2.44917 | 2.467463 |  | 2.467469 | 2.49374 |  | 2.493736
[8 empty] | 1.489032959 | 2.217219 | 2.354427 |  | 2.354434 | 2.402375 |  | 2.40238 | 2.449054 |  | 2.449054 | 2.467336 |  | 2.467342 | 2.493642 |  | 2.493638
[8 empty] | 1.49248291 | 2.227505 | 2.354375 |  | 2.354382 | 2.40227 |  | 2.402275 | 2.448939 |  | 2.448939 | 2.467211 |  | 2.467217 | 2.493544 |  | 2.493541
[8 empty] | 1.495933228 | 2.237816 | 2.354323 |  | 2.35433 | 2.402166 |  | 2.40217 | 2.448825 |  | 2.448825 | 2.467086 |  | 2.467092 | 2.493448 |  | 2.493444
[8 empty] | 1.499383911 | 2.248152 | 2.354271 |  | 2.354279 | 2.402062 |  | 2.402067 | 2.448712 |  | 2.448711 | 2.466962 |  | 2.466968 | 2.493352 |  | 2.493348
[8 empty] | 1.502834839 | 2.258513 | 2.35422 |  | 2.354227 | 2.401959 |  | 2.401964 | 2.448599 |  | 2.448599 | 2.466839 |  | 2.466846 | 2.493256 |  | 2.493253
[8 empty] | 1.506286133 | 2.268898 | 2.354169 |  | 2.354177 | 2.401856 |  | 2.401861 | 2.448487 |  | 2.448487 | 2.466717 |  | 2.466723 | 2.493162 |  | 2.493158
[8 empty] | 1.509737671 | 2.279308 | 2.354119 |  | 2.354126 | 2.401755 |  | 2.40176 | 2.448376 |  | 2.448376 | 2.466596 |  | 2.466602 | 2.493068 |  | 2.493064
[8 empty] | 1.513189697 | 2.289743 | 2.354069 |  | 2.354076 | 2.401654 |  | 2.401659 | 2.448266 |  | 2.448266 | 2.466476 |  | 2.466482 | 2.492975 |  | 2.492971
[8 empty] | 1.516641846 | 2.300202 | 2.354019 |  | 2.354026 | 2.401553 |  | 2.401558 | 2.448156 |  | 2.448156 | 2.466356 |  | 2.466362 | 2.492882 |  | 2.492879
[8 empty] | 1.520094482 | 2.310687 | 2.353969 |  | 2.353977 | 2.401454 |  | 2.401459 | 2.448048 |  | 2.448047 | 2.466237 |  | 2.466244 | 2.49279 |  | 2.492786
[8 empty] | 1.523547241 | 2.321196 | 2.35392 |  | 2.353928 | 2.401355 |  | 2.40136 | 2.44794 |  | 2.447939 | 2.46612 |  | 2.466126 | 2.492698 |  | 2.492695
[8 empty] | 1.527000488 | 2.33173 | 2.353872 |  | 2.353879 | 2.401257 |  | 2.401262 | 2.447832 |  | 2.447832 | 2.466002 |  | 2.466009 | 2.492608 |  | 2.492604
[8 empty] | 1.530453979 | 2.342289 | 2.353823 |  | 2.35383 | 2.401159 |  | 2.401164 | 2.447726 |  | 2.447726 | 2.465886 |  | 2.465892 | 2.492518 |  | 2.492514
[8 empty] | 1.533907959 | 2.352874 | 2.353775 |  | 2.353782 | 2.401063 |  | 2.401067 | 2.44762 |  | 2.44762 | 2.465771 |  | 2.465777 | 2.492428 |  | 2.492425
[8 empty] | 1.537362061 | 2.363482 | 2.353727 |  | 2.353734 | 2.400966 |  | 2.400971 | 2.447515 |  | 2.447515 | 2.465656 |  | 2.465662 | 2.492339 |  | 2.492336
[8 empty] | 1.54081665 | 2.374116 | 2.35368 |  | 2.353687 | 2.400871 |  | 2.400876 | 2.447411 |  | 2.44741 | 2.465542 |  | 2.465548 | 2.492251 |  | 2.492247
[8 empty] | 1.544271362 | 2.384774 | 2.353632 |  | 2.35364 | 2.400776 |  | 2.400781 | 2.447307 |  | 2.447307 | 2.465429 |  | 2.465435 | 2.492163 |  | 2.49216
[8 empty] | 1.547726563 | 2.395458 | 2.353586 |  | 2.353593 | 2.400682 |  | 2.400687 | 2.447204 |  | 2.447204 | 2.465316 |  | 2.465323 | 2.492076 |  | 2.492073
[8 empty] | 1.551182007 | 2.406166 | 2.353539 |  | 2.353546 | 2.400588 |  | 2.400593 | 2.447102 |  | 2.447102 | 2.465205 |  | 2.465211 | 2.491989 |  | 2.491986
[8 empty] | 1.554637939 | 2.416899 | 2.353493 |  | 2.3535 | 2.400495 |  | 2.4005 | 2.447 |  | 2.447 | 2.465094 |  | 2.4651 | 2.491903 |  | 2.4919
[8 empty] | 1.558093994 | 2.427657 | 2.353447 |  | 2.353454 | 2.400403 |  | 2.400408 | 2.446899 |  | 2.446899 | 2.464984 |  | 2.46499 | 2.491818 |  | 2.491815
[8 empty] | 1.561550537 | 2.43844 | 2.353401 |  | 2.353408 | 2.400311 |  | 2.400316 | 2.446799 |  | 2.446799 | 2.464874 |  | 2.46488 | 2.491733 |  | 2.49173
[8 empty] | 1.565007202 | 2.449248 | 2.353356 |  | 2.353363 | 2.40022 |  | 2.400225 | 2.4467 |  | 2.446699 | 2.464766 |  | 2.464772 | 2.491649 |  | 2.491646
[8 empty] | 1.568464478 | 2.460081 | 2.353311 |  | 2.353318 | 2.40013 |  | 2.400134 | 2.446601 |  | 2.4466 | 2.464658 |  | 2.464664 | 2.491565 |  | 2.491562
[8 empty] | 1.571921875 | 2.470938 | 2.353266 |  | 2.353273 | 2.40004 |  | 2.400045 | 2.446503 |  | 2.446502 | 2.464551 |  | 2.464557 | 2.491482 |  | 2.491479
[8 empty] | 1.575379639 | 2.481821 | 2.353222 |  | 2.353229 | 2.39995 |  | 2.399955 | 2.446405 |  | 2.446405 | 2.464444 |  | 2.46445 | 2.491399 |  | 2.491396
[8 empty] | 1.578837769 | 2.492729 | 2.353178 |  | 2.353185 | 2.399862 |  | 2.399867 | 2.446308 |  | 2.446308 | 2.464338 |  | 2.464344 | 2.491317 |  | 2.491314
[8 empty] | 1.582296265 | 2.503661 | 2.353134 |  | 2.353141 | 2.399774 |  | 2.399778 | 2.446212 |  | 2.446212 | 2.464233 |  | 2.464239 | 2.491236 |  | 2.491233
[8 empty] | 1.585755127 | 2.514619 | 2.35309 |  | 2.353097 | 2.399686 |  | 2.399691 | 2.446116 |  | 2.446116 | 2.464129 |  | 2.464135 | 2.491155 |  | 2.491152
[8 empty] | 1.589214233 | 2.525602 | 2.353047 |  | 2.353054 | 2.399599 |  | 2.399604 | 2.446021 |  | 2.446021 | 2.464025 |  | 2.464031 | 2.491075 |  | 2.491071
[8 empty] | 1.592673706 | 2.53661 | 2.353004 |  | 2.353011 | 2.399513 |  | 2.399518 | 2.445927 |  | 2.445927 | 2.463922 |  | 2.463928 | 2.490995 |  | 2.490991
[8 empty] | 1.596133545 | 2.547642 | 2.352961 |  | 2.352968 | 2.399427 |  | 2.399432 | 2.445833 |  | 2.445833 | 2.46382 |  | 2.463826 | 2.490915 |  | 2.490912
[8 empty] | 1.599593628 | 2.5587 | 2.352919 |  | 2.352926 | 2.399342 |  | 2.399347 | 2.44574 |  | 2.44574 | 2.463718 |  | 2.463724 | 2.490836 |  | 2.490833
[8 empty] | 1.603054199 | 2.569783 | 2.352876 |  | 2.352884 | 2.399257 |  | 2.399262 | 2.445647 |  | 2.445647 | 2.463617 |  | 2.463623 | 2.490758 |  | 2.490755
[8 empty] | 1.606515015 | 2.58089 | 2.352834 |  | 2.352842 | 2.399173 |  | 2.399178 | 2.445555 |  | 2.445555 | 2.463516 |  | 2.463523 | 2.49068 |  | 2.490677
[8 empty] | 1.609976196 | 2.592023 | 2.352793 |  | 2.3528 | 2.399089 |  | 2.399094 | 2.445464 |  | 2.445464 | 2.463417 |  | 2.463423 | 2.490603 |  | 2.4906
[8 empty] | 1.613437744 | 2.603181 | 2.352751 |  | 2.352759 | 2.399006 |  | 2.399011 | 2.445373 |  | 2.445373 | 2.463318 |  | 2.463324 | 2.490526 |  | 2.490523
[8 empty] | 1.616899536 | 2.614364 | 2.35271 |  | 2.352718 | 2.398924 |  | 2.398929 | 2.445283 |  | 2.445283 | 2.463219 |  | 2.463225 | 2.49045 |  | 2.490446
[8 empty] | 1.620361694 | 2.625572 | 2.352669 |  | 2.352677 | 2.398842 |  | 2.398847 | 2.445193 |  | 2.445193 | 2.463121 |  | 2.463128 | 2.490374 |  | 2.490371
[8 empty] | 1.623824219 | 2.636805 | 2.352629 |  | 2.352636 | 2.398761 |  | 2.398765 | 2.445104 |  | 2.445104 | 2.463024 |  | 2.46303 | 2.490299 |  | 2.490295
[8 empty] | 1.627287109 | 2.648063 | 2.352589 |  | 2.352596 | 2.39868 |  | 2.398684 | 2.445016 |  | 2.445016 | 2.462928 |  | 2.462934 | 2.490224 |  | 2.49022
[8 empty] | 1.630750366 | 2.659347 | 2.352548 |  | 2.352556 | 2.398599 |  | 2.398604 | 2.444928 |  | 2.444928 | 2.462832 |  | 2.462838 | 2.490149 |  | 2.490146
[8 empty] | 1.634213989 | 2.670655 | 2.352509 |  | 2.352516 | 2.398519 |  | 2.398524 | 2.444841 |  | 2.444841 | 2.462737 |  | 2.462743 | 2.490075 |  | 2.490072
[8 empty] | 1.637677856 | 2.681989 | 2.352469 |  | 2.352476 | 2.39844 |  | 2.398445 | 2.444754 |  | 2.444754 | 2.462642 |  | 2.462648 | 2.490002 |  | 2.489999
[8 empty] | 1.641142212 | 2.693348 | 2.35243 |  | 2.352437 | 2.398361 |  | 2.398366 | 2.444668 |  | 2.444668 | 2.462548 |  | 2.462554 | 2.489929 |  | 2.489926
[8 empty] | 1.644606689 | 2.704731 | 2.352391 |  | 2.352398 | 2.398283 |  | 2.398288 | 2.444582 |  | 2.444582 | 2.462454 |  | 2.46246 | 2.489856 |  | 2.489853
[8 empty] | 1.648071655 | 2.71614 | 2.352352 |  | 2.352359 | 2.398205 |  | 2.39821 | 2.444497 |  | 2.444497 | 2.462361 |  | 2.462368 | 2.489784 |  | 2.489781
[8 empty] | 1.651536865 | 2.727574 | 2.352313 |  | 2.35232 | 2.398128 |  | 2.398133 | 2.444413 |  | 2.444412 | 2.462269 |  | 2.462275 | 2.489713 |  | 2.48971
[8 empty] | 1.655002686 | 2.739034 | 2.352275 |  | 2.352282 | 2.398051 |  | 2.398056 | 2.444329 |  | 2.444328 | 2.462177 |  | 2.462183 | 2.489642 |  | 2.489638
[8 empty] | 1.65846875 | 2.750519 | 2.352237 |  | 2.352244 | 2.397974 |  | 2.397979 | 2.444245 |  | 2.444245 | 2.462086 |  | 2.462092 | 2.489571 |  | 2.489568
[8 empty] | 1.661934937 | 2.762028 | 2.352199 |  | 2.352206 | 2.397899 |  | 2.397903 | 2.444162 |  | 2.444162 | 2.461996 |  | 2.462002 | 2.489501 |  | 2.489497
[8 empty] | 1.665401733 | 2.773563 | 2.352161 |  | 2.352168 | 2.397823 |  | 2.397828 | 2.44408 |  | 2.444079 | 2.461906 |  | 2.461912 | 2.489431 |  | 2.489428
[8 empty] | 1.668868774 | 2.785123 | 2.352124 |  | 2.352131 | 2.397748 |  | 2.397753 | 2.443998 |  | 2.443998 | 2.461816 |  | 2.461822 | 2.489362 |  | 2.489358
[8 empty] | 1.672336182 | 2.796708 | 2.352087 |  | 2.352094 | 2.397674 |  | 2.397679 | 2.443916 |  | 2.443916 | 2.461727 |  | 2.461733 | 2.489293 |  | 2.489289
[8 empty] | 1.675803955 | 2.808319 | 2.35205 |  | 2.352057 | 2.3976 |  | 2.397605 | 2.443835 |  | 2.443835 | 2.461639 |  | 2.461645 | 2.489224 |  | 2.489221
[8 empty] | 1.679272095 | 2.819955 | 2.352013 |  | 2.35202 | 2.397526 |  | 2.397531 | 2.443755 |  | 2.443755 | 2.461551 |  | 2.461557 | 2.489156 |  | 2.489153
[8 empty] | 1.682740601 | 2.831616 | 2.351976 |  | 2.351984 | 2.397453 |  | 2.397458 | 2.443675 |  | 2.443675 | 2.461464 |  | 2.46147 | 2.489088 |  | 2.489085
[8 empty] | 1.686209351 | 2.843302 | 2.35194 |  | 2.351947 | 2.397381 |  | 2.397385 | 2.443596 |  | 2.443595 | 2.461377 |  | 2.461383 | 2.489021 |  | 2.489018
[8 empty] | 1.689678711 | 2.855014 | 2.351904 |  | 2.351911 | 2.397308 |  | 2.397313 | 2.443517 |  | 2.443516 | 2.461291 |  | 2.461297 | 2.488954 |  | 2.488951
[8 empty] | 1.693148193 | 2.866751 | 2.351868 |  | 2.351875 | 2.397237 |  | 2.397241 | 2.443438 |  | 2.443438 | 2.461206 |  | 2.461212 | 2.488888 |  | 2.488884
[8 empty] | 1.696618164 | 2.878513 | 2.351833 |  | 2.35184 | 2.397165 |  | 2.39717 | 2.44336 |  | 2.44336 | 2.46112 |  | 2.461127 | 2.488822 |  | 2.488818
To calculate these values:
1- Sellmeier coefficients were calculated from ellipsometry measurements
2- RI was determined with metricon at 1553nm
3- the curve made with the S. coefficients was normalised to the RI of metricon and new coefficients were calculated ("fit of fit")

## Sheet2
nm | um | n | Wave*2 | N2 - 1 | Fit | Difference^2 | N
0.500565277 | 0.500565277 | 2.698253 | 0.2505656 | 6.280569 | 6.28089 | 1.032747e-07 | 2.698313 | A | B | C
0.502162109 | 0.502162109 | 2.696281 | 0.2521668 | 6.269931 | 6.27023 | 8.936178e-08 | 2.696336 | 4.333665 | 0.6872203 | 0.0946665
0.503758881 | 0.503758881 | 2.694343 | 0.253773 | 6.259482 | 6.25976 | 7.731171e-08 | 2.694394 | A1 | B1 | C1
0.505355652 | 0.505355652 | 2.692437 | 0.2553843 | 6.249217 | 6.249476 | 6.687121e-08 | 2.692485 | 0.04165361 | 0.038743 | 0.1627939
0.506952332 | 0.506952332 | 2.690563 | 0.2570007 | 6.23913 | 6.239371 | 5.782341e-08 | 2.690608
0.508549011 | 0.508549011 | 2.68872 | 0.2586221 | 6.229215 | 6.229439 | 4.998058e-08 | 2.688762 |  | K
0.51014566 | 0.51014566 | 2.686907 | 0.2602486 | 6.219467 | 6.219675 | 4.318159e-08 | 2.686945 |  | 1.050366e-06
0.511742249 | 0.511742249 | 2.685122 | 0.2618801 | 6.209882 | 6.210075 | 3.728733e-08 | 2.685158
0.513338806 | 0.513338806 | 2.683366 | 0.2635167 | 6.200453 | 6.200632 | 3.217747e-08 | 2.683399
0.514935303 | 0.514935303 | 2.681637 | 0.2651584 | 6.191177 | 6.191344 | 2.774814e-08 | 2.681668
0.516531799 | 0.516531799 | 2.679935 | 0.2668051 | 6.182049 | 6.182204 | 2.390924e-08 | 2.679963
0.518128174 | 0.518128174 | 2.678258 | 0.2684568 | 6.173066 | 6.17321 | 2.058318e-08 | 2.678285
0.519724548 | 0.519724548 | 2.676607 | 0.2701136 | 6.164223 | 6.164356 | 1.770217e-08 | 2.676631
0.521320923 | 0.521320923 | 2.67498 | 0.2717755 | 6.155516 | 6.15564 | 1.520772e-08 | 2.675003
0.522917175 | 0.522917175 | 2.673377 | 0.2734424 | 6.146943 | 6.147057 | 1.30492e-08 | 2.673398
0.524513428 | 0.524513428 | 2.671797 | 0.2751143 | 6.138498 | 6.138604 | 1.118232e-08 | 2.671817
0.526109619 | 0.526109619 | 2.67024 | 0.2767913 | 6.130179 | 6.130277 | 9.568854e-09 | 2.670258
0.527705811 | 0.527705811 | 2.668704 | 0.2784734 | 6.121984 | 6.122074 | 8.175422e-09 | 2.668721
0.52930188 | 0.52930188 | 2.667191 | 0.2801605 | 6.113908 | 6.113991 | 6.973167e-09 | 2.667207
0.530897949 | 0.530897949 | 2.665698 | 0.2818526 | 6.105948 | 6.106026 | 5.936798e-09 | 2.665713
0.532494019 | 0.532494019 | 2.664227 | 0.2835499 | 6.098103 | 6.098174 | 5.044408e-09 | 2.66424
0.534089966 | 0.534089966 | 2.662775 | 0.2852521 | 6.090369 | 6.090434 | 4.276987e-09 | 2.662787
0.535685852 | 0.535685852 | 2.661342 | 0.2869593 | 6.082744 | 6.082804 | 3.617891e-09 | 2.661354
0.537281738 | 0.537281738 | 2.659929 | 0.2886717 | 6.075224 | 6.07528 | 3.052645e-09 | 2.65994
0.538877563 | 0.538877563 | 2.658535 | 0.290389 | 6.067808 | 6.067859 | 2.568693e-09 | 2.658545
0.540473328 | 0.540473328 | 2.657159 | 0.2921114 | 6.060494 | 6.06054 | 2.155081e-09 | 2.657168
0.542069031 | 0.542069031 | 2.655801 | 0.2938388 | 6.053279 | 6.053321 | 1.802275e-09 | 2.655809
0.543664673 | 0.543664673 | 2.65446 | 0.2955713 | 6.04616 | 6.046199 | 1.501979e-09 | 2.654468
0.545260376 | 0.545260376 | 2.653137 | 0.2973089 | 6.039136 | 6.039171 | 1.246961e-09 | 2.653144
0.546855896 | 0.546855896 | 2.65183 | 0.2990514 | 6.032205 | 6.032237 | 1.030981e-09 | 2.651836
0.548451416 | 0.548451416 | 2.65054 | 0.300799 | 6.025364 | 6.025393 | 8.485589e-10 | 2.650546
0.550046875 | 0.550046875 | 2.649266 | 0.3025516 | 6.018612 | 6.018638 | 6.949628e-10 | 2.649271
0.551642334 | 0.551642334 | 2.648008 | 0.3043093 | 6.011947 | 6.011971 | 5.660737e-10 | 2.648013
0.553237671 | 0.553237671 | 2.646765 | 0.3060719 | 6.005367 | 6.005388 | 4.583314e-10 | 2.646769
0.554832947 | 0.554832947 | 2.645538 | 0.3078396 | 5.998871 | 5.99889 | 3.686362e-10 | 2.645542
0.556428223 | 0.556428223 | 2.644325 | 0.3096124 | 5.992456 | 5.992473 | 2.943061e-10 | 2.644328
0.558023438 | 0.558023438 | 2.643127 | 0.3113902 | 5.986121 | 5.986136 | 2.330269e-10 | 2.64313
0.559618591 | 0.559618591 | 2.641943 | 0.313173 | 5.979865 | 5.979878 | 1.827964e-10 | 2.641946
0.561213684 | 0.561213684 | 2.640774 | 0.3149608 | 5.973685 | 5.973697 | 1.418874e-10 | 2.640776
0.562808716 | 0.562808716 | 2.639618 | 0.3167537 | 5.967581 | 5.967592 | 1.088126e-10 | 2.63962
0.564403687 | 0.564403687 | 2.638475 | 0.3185515 | 5.961551 | 5.961561 | 8.229348e-11 | 2.638477
0.565998657 | 0.565998657 | 2.637346 | 0.3203545 | 5.955594 | 5.955602 | 6.123279e-11 | 2.637348
0.567593506 | 0.567593506 | 2.63623 | 0.3221624 | 5.949708 | 5.949715 | 4.469366e-11 | 2.636231
0.569188293 | 0.569188293 | 2.635127 | 0.3239753 | 5.943892 | 5.943898 | 3.187433e-11 | 2.635128
0.570783081 | 0.570783081 | 2.634036 | 0.3257933 | 5.938144 | 5.938149 | 2.209303e-11 | 2.634037
0.572377747 | 0.572377747 | 2.632957 | 0.3276163 | 5.932464 | 5.932468 | 1.477271e-11 | 2.632958
0.573972351 | 0.573972351 | 2.631891 | 0.3294443 | 5.92685 | 5.926853 | 9.424986e-12 | 2.631892
0.575566956 | 0.575566956 | 2.630837 | 0.3312773 | 5.921301 | 5.921303 | 5.639484e-12 | 2.630837
0.577161499 | 0.577161499 | 2.629794 | 0.3331154 | 5.915816 | 5.915817 | 3.073351e-12 | 2.629794
0.578755981 | 0.578755981 | 2.628763 | 0.3349585 | 5.910393 | 5.910394 | 1.441442e-12 | 2.628763
0.580350342 | 0.580350342 | 2.627743 | 0.3368065 | 5.905032 | 5.905033 | 5.085337e-13 | 2.627743
0.581944702 | 0.581944702 | 2.626734 | 0.3386596 | 5.899732 | 5.899732 | 8.218356e-14 | 2.626734
0.58353894 | 0.58353894 | 2.625736 | 0.3405177 | 5.894491 | 5.89449 | 6.787525e-15 | 2.625736
0.585133179 | 0.585133179 | 2.624749 | 0.3423808 | 5.889308 | 5.889307 | 1.580805e-13 | 2.624749
0.586727295 | 0.586727295 | 2.623773 | 0.3442489 | 5.884183 | 5.884182 | 4.385237e-13 | 2.623772
0.588321411 | 0.588321411 | 2.622807 | 0.3461221 | 5.879114 | 5.879113 | 7.732822e-13 | 2.622806
0.589915405 | 0.589915405 | 2.621851 | 0.3480002 | 5.874101 | 5.8741 | 1.106631e-12 | 2.62185
0.591509399 | 0.591509399 | 2.620905 | 0.3498834 | 5.869142 | 5.869141 | 1.398991e-12 | 2.620905
0.593103333 | 0.593103333 | 2.619969 | 0.3517716 | 5.864237 | 5.864236 | 1.624188e-12 | 2.619969
0.594697144 | 0.594697144 | 2.619043 | 0.3536647 | 5.859386 | 5.859384 | 1.767212e-12 | 2.619043
0.596290894 | 0.596290894 | 2.618126 | 0.3555628 | 5.854586 | 5.854584 | 1.822239e-12 | 2.618126
0.597884644 | 0.597884644 | 2.617219 | 0.357466 | 5.849837 | 5.849835 | 1.790892e-12 | 2.617219
0.599478271 | 0.599478271 | 2.616322 | 0.3593742 | 5.845138 | 5.845137 | 1.680788e-12 | 2.616321
0.601071838 | 0.601071838 | 2.615433 | 0.3612874 | 5.84049 | 5.840488 | 1.504276e-12 | 2.615433
0.602665344 | 0.602665344 | 2.614553 | 0.3632055 | 5.835889 | 5.835888 | 1.277351e-12 | 2.614553
0.604258789 | 0.604258789 | 2.613683 | 0.3651287 | 5.831337 | 5.831336 | 1.018741e-12 | 2.613683
0.605852173 | 0.605852173 | 2.612821 | 0.3670569 | 5.826832 | 5.826832 | 7.49123e-13 | 2.612821
0.607445435 | 0.607445435 | 2.611967 | 0.36899 | 5.822374 | 5.822374 | 4.90474e-13 | 2.611967
0.609038696 | 0.609038696 | 2.611123 | 0.3709281 | 5.817962 | 5.817961 | 2.654757e-13 | 2.611123
0.610631897 | 0.610631897 | 2.610286 | 0.3728713 | 5.813594 | 5.813594 | 9.711226e-14 | 2.610286
0.612224976 | 0.612224976 | 2.609458 | 0.3748194 | 5.809271 | 5.809271 | 8.247382e-15 | 2.609458
0.613817993 | 0.613817993 | 2.608638 | 0.3767725 | 5.804992 | 5.804992 | 2.130541e-14 | 2.608638
0.61541095 | 0.61541095 | 2.607826 | 0.3787306 | 5.800756 | 5.800756 | 1.580354e-13 | 2.607826
0.617003845 | 0.617003845 | 2.607022 | 0.3806937 | 5.796562 | 5.796563 | 4.392984e-13 | 2.607022
0.61859668 | 0.61859668 | 2.606225 | 0.3826619 | 5.792411 | 5.792412 | 8.849084e-13 | 2.606226
0.620189392 | 0.620189392 | 2.605437 | 0.3846349 | 5.7883 | 5.788301 | 1.51348e-12 | 2.605437
0.621782104 | 0.621782104 | 2.604655 | 0.386613 | 5.78423 | 5.784232 | 2.342443e-12 | 2.604656
0.623374695 | 0.623374695 | 2.603882 | 0.388596 | 5.7802 | 5.780202 | 3.387792e-12 | 2.603882
0.624967224 | 0.624967224 | 2.603115 | 0.390584 | 5.77621 | 5.776212 | 4.664249e-12 | 2.603116
0.626559692 | 0.626559692 | 2.602356 | 0.392577 | 5.772259 | 5.772261 | 6.185127e-12 | 2.602357
0.6281521 | 0.6281521 | 2.601604 | 0.3945751 | 5.768345 | 5.768348 | 7.962356e-12 | 2.601605
0.629744385 | 0.629744385 | 2.60086 | 0.396578 | 5.76447 | 5.764473 | 1.000641e-11 | 2.60086
0.631336609 | 0.631336609 | 2.600122 | 0.3985859 | 5.760632 | 5.760636 | 1.232654e-11 | 2.600122
0.632928833 | 0.632928833 | 2.59939 | 0.4005989 | 5.756831 | 5.756835 | 1.493075e-11 | 2.599391
0.634520874 | 0.634520874 | 2.598666 | 0.4026167 | 5.753066 | 5.75307 | 1.782532e-11 | 2.598667
0.636112915 | 0.636112915 | 2.597949 | 0.4046396 | 5.749337 | 5.749341 | 2.101593e-11 | 2.597949
0.637704834 | 0.637704834 | 2.597237 | 0.4066675 | 5.745643 | 5.745648 | 2.450652e-11 | 2.597238
0.639296692 | 0.639296692 | 2.596533 | 0.4087003 | 5.741983 | 5.741989 | 2.830026e-11 | 2.596534
0.640888489 | 0.640888489 | 2.595835 | 0.4107381 | 5.738358 | 5.738364 | 3.239911e-11 | 2.595836
0.642480164 | 0.642480164 | 2.595143 | 0.4127808 | 5.734767 | 5.734773 | 3.680385e-11 | 2.595144
0.644071777 | 0.644071777 | 2.594457 | 0.4148285 | 5.731209 | 5.731216 | 4.151462e-11 | 2.594459
0.64566333 | 0.64566333 | 2.593778 | 0.4168811 | 5.727685 | 5.727691 | 4.653051e-11 | 2.593779
0.647254822 | 0.647254822 | 2.593105 | 0.4189388 | 5.724192 | 5.724199 | 5.184977e-11 | 2.593106
0.648846191 | 0.648846191 | 2.592437 | 0.4210014 | 5.720732 | 5.720739 | 5.746961e-11 | 2.592439
0.6504375 | 0.6504375 | 2.591776 | 0.4230689 | 5.717303 | 5.717311 | 6.338697e-11 | 2.591778
0.652028748 | 0.652028748 | 2.591121 | 0.4251415 | 5.713906 | 5.713914 | 6.959788e-11 | 2.591122
0.653619934 | 0.653619934 | 2.590471 | 0.427219 | 5.710539 | 5.710548 | 7.609779e-11 | 2.590472
0.655210999 | 0.655210999 | 2.589827 | 0.4293015 | 5.707203 | 5.707212 | 8.288127e-11 | 2.589829
0.656801941 | 0.656801941 | 2.589188 | 0.4313888 | 5.703897 | 5.703906 | 8.994263e-11 | 2.58919
0.658392883 | 0.658392883 | 2.588556 | 0.4334812 | 5.70062 | 5.70063 | 9.727627e-11 | 2.588557
0.659983704 | 0.659983704 | 2.587928 | 0.4355785 | 5.697373 | 5.697383 | 1.048751e-10 | 2.58793
0.661574402 | 0.661574402 | 2.587306 | 0.4376807 | 5.694154 | 5.694165 | 1.127321e-10 | 2.587308
0.6631651 | 0.6631651 | 2.58669 | 0.4397879 | 5.690964 | 5.690975 | 1.208406e-10 | 2.586692
0.664755676 | 0.664755676 | 2.586079 | 0.4419001 | 5.687802 | 5.687813 | 1.291925e-10 | 2.586081
0.66634613 | 0.66634613 | 2.585473 | 0.4440172 | 5.684668 | 5.68468 | 1.377798e-10 | 2.585475
0.667936584 | 0.667936584 | 2.584872 | 0.4461393 | 5.681561 | 5.681573 | 1.465951e-10 | 2.584874
0.669526855 | 0.669526855 | 2.584276 | 0.4482662 | 5.678482 | 5.678494 | 1.556292e-10 | 2.584278
0.671117065 | 0.671117065 | 2.583685 | 0.4503981 | 5.675429 | 5.675442 | 1.648744e-10 | 2.583688
0.672707275 | 0.672707275 | 2.583099 | 0.4525351 | 5.672403 | 5.672416 | 1.743224e-10 | 2.583102
0.674297302 | 0.674297302 | 2.582519 | 0.4546769 | 5.669403 | 5.669416 | 1.839635e-10 | 2.582521
0.675887329 | 0.675887329 | 2.581943 | 0.4568237 | 5.666428 | 5.666442 | 1.937901e-10 | 2.581945
0.677477173 | 0.677477173 | 2.581372 | 0.4589753 | 5.663479 | 5.663493 | 2.037924e-10 | 2.581374
0.679067017 | 0.679067017 | 2.580805 | 0.461132 | 5.660555 | 5.66057 | 2.139625e-10 | 2.580808
0.680656677 | 0.680656677 | 2.580243 | 0.4632935 | 5.657656 | 5.657671 | 2.242907e-10 | 2.580246
0.682246338 | 0.682246338 | 2.579686 | 0.4654601 | 5.654782 | 5.654797 | 2.347692e-10 | 2.579689
0.683835815 | 0.683835815 | 2.579134 | 0.4676314 | 5.651932 | 5.651948 | 2.453881e-10 | 2.579137
0.685425293 | 0.685425293 | 2.578586 | 0.4698078 | 5.649106 | 5.649122 | 2.561399e-10 | 2.578589
0.687014648 | 0.687014648 | 2.578042 | 0.4719891 | 5.646303 | 5.646319 | 2.670152e-10 | 2.578046
0.688603943 | 0.688603943 | 2.577503 | 0.4741754 | 5.643524 | 5.643541 | 2.780058e-10 | 2.577507
0.690193115 | 0.690193115 | 2.576969 | 0.4763665 | 5.640768 | 5.640785 | 2.891028e-10 | 2.576972
0.691782166 | 0.691782166 | 2.576438 | 0.4785626 | 5.638035 | 5.638052 | 3.002979e-10 | 2.576442
0.693371216 | 0.693371216 | 2.575912 | 0.4807636 | 5.635324 | 5.635342 | 3.115835e-10 | 2.575916
0.694960083 | 0.694960083 | 2.575391 | 0.4829695 | 5.632636 | 5.632654 | 3.229504e-10 | 2.575394
0.696548889 | 0.696548889 | 2.574873 | 0.4851804 | 5.62997 | 5.629988 | 3.343914e-10 | 2.574876
0.698137573 | 0.698137573 | 2.574359 | 0.4873961 | 5.627326 | 5.627345 | 3.458981e-10 | 2.574363
0.699726196 | 0.699726196 | 2.57385 | 0.4896167 | 5.624703 | 5.624722 | 3.574634e-10 | 2.573854
0.701314758 | 0.701314758 | 2.573344 | 0.4918424 | 5.622102 | 5.622121 | 3.690796e-10 | 2.573348
0.702903198 | 0.702903198 | 2.572843 | 0.4940729 | 5.619521 | 5.619541 | 3.807388e-10 | 2.572847
0.704491577 | 0.704491577 | 2.572346 | 0.4963084 | 5.616962 | 5.616982 | 3.924344e-10 | 2.572349
0.706079773 | 0.706079773 | 2.571852 | 0.4985486 | 5.614423 | 5.614443 | 4.041583e-10 | 2.571856
0.707667908 | 0.707667908 | 2.571362 | 0.5007939 | 5.611904 | 5.611925 | 4.159045e-10 | 2.571366
0.709255981 | 0.709255981 | 2.570876 | 0.503044 | 5.609406 | 5.609426 | 4.276663e-10 | 2.57088
0.710843933 | 0.710843933 | 2.570394 | 0.5052991 | 5.606927 | 5.606948 | 4.394367e-10 | 2.570398
0.712431763 | 0.712431763 | 2.569916 | 0.507559 | 5.604468 | 5.60449 | 4.512092e-10 | 2.56992
0.714019592 | 0.714019592 | 2.569441 | 0.509824 | 5.602029 | 5.60205 | 4.629787e-10 | 2.569446
0.715607239 | 0.715607239 | 2.56897 | 0.5120937 | 5.599609 | 5.599631 | 4.747376e-10 | 2.568975
0.717194824 | 0.717194824 | 2.568503 | 0.5143684 | 5.597208 | 5.59723 | 4.864811e-10 | 2.568507
0.718782288 | 0.718782288 | 2.568039 | 0.516648 | 5.594825 | 5.594848 | 4.98203e-10 | 2.568044
0.720369629 | 0.720369629 | 2.567579 | 0.5189324 | 5.592462 | 5.592484 | 5.098978e-10 | 2.567583
0.721956909 | 0.721956909 | 2.567122 | 0.5212218 | 5.590117 | 5.590139 | 5.215607e-10 | 2.567127
0.723544067 | 0.723544067 | 2.566669 | 0.523516 | 5.58779 | 5.587813 | 5.33186e-10 | 2.566673
0.725131165 | 0.725131165 | 2.566219 | 0.5258152 | 5.58548 | 5.585504 | 5.447694e-10 | 2.566224
0.72671814 | 0.72671814 | 2.565773 | 0.5281193 | 5.583189 | 5.583213 | 5.563054e-10 | 2.565777
0.728304993 | 0.728304993 | 2.56533 | 0.5304282 | 5.580916 | 5.58094 | 5.677895e-10 | 2.565334
0.729891724 | 0.729891724 | 2.56489 | 0.5327419 | 5.57866 | 5.578684 | 5.792172e-10 | 2.564894
0.731478394 | 0.731478394 | 2.564453 | 0.5350606 | 5.576421 | 5.576445 | 5.905847e-10 | 2.564458
0.733065002 | 0.733065002 | 2.56402 | 0.5373843 | 5.574199 | 5.574223 | 6.018879e-10 | 2.564025
0.734651428 | 0.734651428 | 2.56359 | 0.5397127 | 5.571994 | 5.572019 | 6.131219e-10 | 2.563595
0.736237793 | 0.736237793 | 2.563163 | 0.5420461 | 5.569806 | 5.569831 | 6.242838e-10 | 2.563168
0.737824036 | 0.737824036 | 2.56274 | 0.5443843 | 5.567634 | 5.567659 | 6.353696e-10 | 2.562744
0.739410217 | 0.739410217 | 2.562319 | 0.5467275 | 5.565479 | 5.565504 | 6.463761e-10 | 2.562324
0.740996216 | 0.740996216 | 2.561902 | 0.5490754 | 5.56334 | 5.563365 | 6.572993e-10 | 2.561907
0.742582153 | 0.742582153 | 2.561487 | 0.5514283 | 5.561216 | 5.561242 | 6.681367e-10 | 2.561492
0.74416803 | 0.74416803 | 2.561076 | 0.5537861 | 5.559109 | 5.559135 | 6.788853e-10 | 2.561081
0.745753723 | 0.745753723 | 2.560667 | 0.5561486 | 5.557018 | 5.557044 | 6.895414e-10 | 2.560673
0.747339355 | 0.747339355 | 2.560262 | 0.5585161 | 5.554942 | 5.554968 | 7.001031e-10 | 2.560267
0.748924866 | 0.748924866 | 2.55986 | 0.5608885 | 5.552881 | 5.552907 | 7.105673e-10 | 2.559865
0.750510254 | 0.750510254 | 2.55946 | 0.5632656 | 5.550835 | 5.550862 | 7.209316e-10 | 2.559465
0.752095581 | 0.752095581 | 2.559063 | 0.5656478 | 5.548805 | 5.548832 | 7.31194e-10 | 2.559069
0.753680786 | 0.753680786 | 2.558669 | 0.5680347 | 5.546789 | 5.546817 | 7.413519e-10 | 2.558675
0.755265808 | 0.755265808 | 2.558278 | 0.5704264 | 5.544789 | 5.544816 | 7.514028e-10 | 2.558284
0.756850769 | 0.756850769 | 2.55789 | 0.5728231 | 5.542802 | 5.54283 | 7.613456e-10 | 2.557896
0.758435669 | 0.758435669 | 2.557505 | 0.5752247 | 5.540831 | 5.540858 | 7.711783e-10 | 2.55751
0.760020386 | 0.760020386 | 2.557122 | 0.577631 | 5.538873 | 5.538901 | 7.808985e-10 | 2.557128
0.761605042 | 0.761605042 | 2.556742 | 0.5800422 | 5.53693 | 5.536958 | 7.905052e-10 | 2.556748
0.763189575 | 0.763189575 | 2.556365 | 0.5824583 | 5.535001 | 5.535029 | 7.999967e-10 | 2.55637
0.764773987 | 0.764773987 | 2.55599 | 0.5848793 | 5.533085 | 5.533114 | 8.093714e-10 | 2.555996
0.766358276 | 0.766358276 | 2.555618 | 0.587305 | 5.531184 | 5.531212 | 8.186281e-10 | 2.555624
0.767942505 | 0.767942505 | 2.555249 | 0.5897357 | 5.529295 | 5.529324 | 8.277659e-10 | 2.555254
0.76952655 | 0.76952655 | 2.554882 | 0.5921711 | 5.527421 | 5.52745 | 8.36783e-10 | 2.554887
0.771110535 | 0.771110535 | 2.554517 | 0.5946115 | 5.52556 | 5.525589 | 8.456792e-10 | 2.554523
0.772694397 | 0.772694397 | 2.554156 | 0.5970566 | 5.523711 | 5.523741 | 8.54453e-10 | 2.554161
0.774278137 | 0.774278137 | 2.553796 | 0.5995066 | 5.521877 | 5.521906 | 8.631038e-10 | 2.553802
0.775861755 | 0.775861755 | 2.55344 | 0.6019615 | 5.520054 | 5.520084 | 8.716306e-10 | 2.553446
0.777445251 | 0.777445251 | 2.553085 | 0.6044211 | 5.518245 | 5.518275 | 8.80033e-10 | 2.553091
0.779028687 | 0.779028687 | 2.552734 | 0.6068857 | 5.516449 | 5.516478 | 8.883105e-10 | 2.552739
0.780611938 | 0.780611938 | 2.552384 | 0.609355 | 5.514665 | 5.514695 | 8.964621e-10 | 2.55239
0.782195068 | 0.782195068 | 2.552037 | 0.6118291 | 5.512893 | 5.512923 | 9.044877e-10 | 2.552043
0.783778137 | 0.783778137 | 2.551692 | 0.6143082 | 5.511134 | 5.511164 | 9.123872e-10 | 2.551698
0.785361084 | 0.785361084 | 2.55135 | 0.616792 | 5.509387 | 5.509417 | 9.2016e-10 | 2.551356
0.786943909 | 0.786943909 | 2.55101 | 0.6192807 | 5.507652 | 5.507683 | 9.278058e-10 | 2.551016
0.78852655 | 0.78852655 | 2.550672 | 0.6217741 | 5.505929 | 5.50596 | 9.353243e-10 | 2.550678
0.790109131 | 0.790109131 | 2.550337 | 0.6242724 | 5.504218 | 5.504249 | 9.427159e-10 | 2.550343
0.791691589 | 0.791691589 | 2.550004 | 0.6267756 | 5.502519 | 5.50255 | 9.499804e-10 | 2.55001
0.793273926 | 0.793273926 | 2.549673 | 0.6292835 | 5.500831 | 5.500862 | 9.571176e-10 | 2.549679
0.79485614 | 0.79485614 | 2.549344 | 0.6317963 | 5.499155 | 5.499186 | 9.641278e-10 | 2.54935
0.796438232 | 0.796438232 | 2.549018 | 0.6343139 | 5.497491 | 5.497522 | 9.71011e-10 | 2.549024
0.798020203 | 0.798020203 | 2.548693 | 0.6368362 | 5.495837 | 5.495868 | 9.777675e-10 | 2.548699
0.799602112 | 0.799602112 | 2.548371 | 0.6393635 | 5.494195 | 5.494226 | 9.843977e-10 | 2.548377
0.801183777 | 0.801183777 | 2.548051 | 0.6418954 | 5.492564 | 5.492595 | 9.909011e-10 | 2.548057
0.802765442 | 0.802765442 | 2.547733 | 0.6444324 | 5.490944 | 5.490975 | 9.972792e-10 | 2.547739
0.804346924 | 0.804346924 | 2.547417 | 0.646974 | 5.489335 | 5.489366 | 1.003531e-09 | 2.547423
0.805928284 | 0.805928284 | 2.547104 | 0.6495204 | 5.487736 | 5.487768 | 1.009659e-09 | 2.54711
0.807509521 | 0.807509521 | 2.546792 | 0.6520716 | 5.486149 | 5.486181 | 1.015661e-09 | 2.546798
0.809090637 | 0.809090637 | 2.546482 | 0.6546277 | 5.484572 | 5.484604 | 1.02154e-09 | 2.546488
0.810671631 | 0.810671631 | 2.546175 | 0.6571885 | 5.483005 | 5.483037 | 1.027295e-09 | 2.546181
0.812252502 | 0.812252502 | 2.545869 | 0.6597541 | 5.481449 | 5.481481 | 1.032926e-09 | 2.545875
0.813833252 | 0.813833252 | 2.545565 | 0.6623246 | 5.479903 | 5.479935 | 1.038436e-09 | 2.545572
0.815413879 | 0.815413879 | 2.545264 | 0.6648998 | 5.478367 | 5.4784 | 1.043823e-09 | 2.54527
0.816994324 | 0.816994324 | 2.544964 | 0.6674797 | 5.476842 | 5.476874 | 1.04909e-09 | 2.54497
0.818574707 | 0.818574707 | 2.544666 | 0.6700646 | 5.475326 | 5.475359 | 1.054236e-09 | 2.544673
0.820154968 | 0.820154968 | 2.54437 | 0.6726542 | 5.473821 | 5.473853 | 1.059262e-09 | 2.544377
0.821735046 | 0.821735046 | 2.544076 | 0.6752485 | 5.472325 | 5.472358 | 1.064169e-09 | 2.544083
0.823315063 | 0.823315063 | 2.543784 | 0.6778477 | 5.470839 | 5.470872 | 1.068958e-09 | 2.543791
0.824894897 | 0.824894897 | 2.543494 | 0.6804516 | 5.469363 | 5.469396 | 1.07363e-09 | 2.543501
0.826474609 | 0.826474609 | 2.543206 | 0.6830603 | 5.467896 | 5.467929 | 1.078185e-09 | 2.543212
0.828054199 | 0.828054199 | 2.542919 | 0.6856738 | 5.466439 | 5.466472 | 1.082625e-09 | 2.542926
0.829633667 | 0.829633667 | 2.542635 | 0.688292 | 5.464992 | 5.465025 | 1.086949e-09 | 2.542641
0.831213074 | 0.831213074 | 2.542352 | 0.6909152 | 5.463553 | 5.463586 | 1.09116e-09 | 2.542358
0.832792297 | 0.832792297 | 2.542071 | 0.693543 | 5.462124 | 5.462157 | 1.095258e-09 | 2.542077
0.834371399 | 0.834371399 | 2.541791 | 0.6961756 | 5.460704 | 5.460737 | 1.099243e-09 | 2.541798
0.835950317 | 0.835950317 | 2.541514 | 0.6988129 | 5.459293 | 5.459326 | 1.103117e-09 | 2.54152
0.837529114 | 0.837529114 | 2.541238 | 0.701455 | 5.457891 | 5.457925 | 1.106881e-09 | 2.541245
0.839107788 | 0.839107788 | 2.540964 | 0.7041019 | 5.456498 | 5.456532 | 1.110536e-09 | 2.540971
0.84068634 | 0.84068634 | 2.540692 | 0.7067535 | 5.455114 | 5.455148 | 1.114082e-09 | 2.540698
0.842264771 | 0.842264771 | 2.540421 | 0.7094099 | 5.453739 | 5.453773 | 1.117521e-09 | 2.540428
0.843843079 | 0.843843079 | 2.540152 | 0.7120711 | 5.452372 | 5.452406 | 1.120854e-09 | 2.540159
0.845421204 | 0.845421204 | 2.539885 | 0.714737 | 5.451015 | 5.451048 | 1.124081e-09 | 2.539891
0.846999207 | 0.846999207 | 2.539619 | 0.7174077 | 5.449665 | 5.449699 | 1.127204e-09 | 2.539626
0.848577026 | 0.848577026 | 2.539355 | 0.720083 | 5.448324 | 5.448358 | 1.130223e-09 | 2.539362
0.850154907 | 0.850154907 | 2.539093 | 0.7227634 | 5.446992 | 5.447025 | 1.133141e-09 | 2.539099
0.851732422 | 0.851732422 | 2.538832 | 0.7254481 | 5.445668 | 5.445701 | 1.135957e-09 | 2.538839
0.853309937 | 0.853309937 | 2.538573 | 0.7281378 | 5.444352 | 5.444385 | 1.138672e-09 | 2.538579
0.854887329 | 0.854887329 | 2.538315 | 0.7308323 | 5.443044 | 5.443078 | 1.141289e-09 | 2.538322
0.856464478 | 0.856464478 | 2.538059 | 0.7335314 | 5.441744 | 5.441778 | 1.143808e-09 | 2.538066
0.858041504 | 0.858041504 | 2.537805 | 0.7362352 | 5.440453 | 5.440487 | 1.146229e-09 | 2.537811
0.859618469 | 0.859618469 | 2.537552 | 0.7389439 | 5.439169 | 5.439203 | 1.148555e-09 | 2.537558
0.86119519 | 0.86119519 | 2.5373 | 0.7416572 | 5.437893 | 5.437927 | 1.150785e-09 | 2.537307
0.862771851 | 0.862771851 | 2.537051 | 0.7443753 | 5.436626 | 5.43666 | 1.152922e-09 | 2.537057
0.86434845 | 0.86434845 | 2.536802 | 0.7470982 | 5.435366 | 5.4354 | 1.154966e-09 | 2.536809
0.865924805 | 0.865924805 | 2.536555 | 0.7498258 | 5.434113 | 5.434147 | 1.156919e-09 | 2.536562
0.867500977 | 0.867500977 | 2.53631 | 0.7525579 | 5.432869 | 5.432903 | 1.15878e-09 | 2.536317
0.869077026 | 0.869077026 | 2.536066 | 0.7552949 | 5.431632 | 5.431666 | 1.160552e-09 | 2.536073
0.870653015 | 0.870653015 | 2.535824 | 0.7580367 | 5.430402 | 5.430436 | 1.162236e-09 | 2.53583
0.872228821 | 0.872228821 | 2.535583 | 0.7607831 | 5.42918 | 5.429214 | 1.163832e-09 | 2.53559
0.873804504 | 0.873804504 | 2.535343 | 0.7635343 | 5.427965 | 5.427999 | 1.165342e-09 | 2.53535
0.875380066 | 0.875380066 | 2.535105 | 0.7662903 | 5.426758 | 5.426792 | 1.166767e-09 | 2.535112
0.876955383 | 0.876955383 | 2.534868 | 0.7690507 | 5.425558 | 5.425592 | 1.168107e-09 | 2.534875
0.87853064 | 0.87853064 | 2.534633 | 0.7718161 | 5.424365 | 5.424399 | 1.169364e-09 | 2.53464
0.880105774 | 0.880105774 | 2.534399 | 0.7745862 | 5.423179 | 5.423214 | 1.170539e-09 | 2.534406
0.881680664 | 0.881680664 | 2.534167 | 0.7773608 | 5.422001 | 5.422035 | 1.171633e-09 | 2.534173
0.883255493 | 0.883255493 | 2.533936 | 0.7801403 | 5.420829 | 5.420864 | 1.172648e-09 | 2.533942
0.8848302 | 0.8848302 | 2.533706 | 0.7829245 | 5.419665 | 5.419699 | 1.173583e-09 | 2.533713
0.886404663 | 0.886404663 | 2.533477 | 0.7857132 | 5.418507 | 5.418542 | 1.17444e-09 | 2.533484
0.887979004 | 0.887979004 | 2.53325 | 0.7885067 | 5.417357 | 5.417391 | 1.17522e-09 | 2.533257
0.889553223 | 0.889553223 | 2.533024 | 0.7913049 | 5.416213 | 5.416247 | 1.175925e-09 | 2.533031
0.891127319 | 0.891127319 | 2.5328 | 0.7941079 | 5.415076 | 5.41511 | 1.176555e-09 | 2.532807
0.892701294 | 0.892701294 | 2.532577 | 0.7969156 | 5.413945 | 5.413979 | 1.177111e-09 | 2.532584
0.894275024 | 0.894275024 | 2.532355 | 0.7997278 | 5.412821 | 5.412856 | 1.177595e-09 | 2.532362
0.895848633 | 0.895848633 | 2.532134 | 0.8025448 | 5.411704 | 5.411739 | 1.178006e-09 | 2.532141
0.89742218 | 0.89742218 | 2.531915 | 0.8053666 | 5.410594 | 5.410628 | 1.178347e-09 | 2.531922
0.898995483 | 0.898995483 | 2.531697 | 0.8081929 | 5.40949 | 5.409524 | 1.178619e-09 | 2.531704
0.900568665 | 0.900568665 | 2.53148 | 0.8110239 | 5.408392 | 5.408426 | 1.178821e-09 | 2.531487
0.902141724 | 0.902141724 | 2.531265 | 0.8138597 | 5.407301 | 5.407335 | 1.178956e-09 | 2.531271
0.903714661 | 0.903714661 | 2.53105 | 0.8167002 | 5.406216 | 5.40625 | 1.179025e-09 | 2.531057
0.905287292 | 0.905287292 | 2.530837 | 0.8195451 | 5.405137 | 5.405171 | 1.179027e-09 | 2.530844
0.906859985 | 0.906859985 | 2.530625 | 0.822395 | 5.404065 | 5.404099 | 1.178965e-09 | 2.530632
0.908432312 | 0.908432312 | 2.530415 | 0.8252493 | 5.402998 | 5.403033 | 1.178839e-09 | 2.530421
0.9100047 | 0.9100047 | 2.530205 | 0.8281086 | 5.401938 | 5.401973 | 1.17865e-09 | 2.530212
0.911576782 | 0.911576782 | 2.529997 | 0.8309722 | 5.400884 | 5.400919 | 1.1784e-09 | 2.530004
0.913148743 | 0.913148743 | 2.52979 | 0.8338406 | 5.399837 | 5.399871 | 1.178088e-09 | 2.529797
0.914720581 | 0.914720581 | 2.529584 | 0.8367137 | 5.398795 | 5.398829 | 1.177716e-09 | 2.529591
0.916292297 | 0.916292297 | 2.529379 | 0.8395916 | 5.397759 | 5.397793 | 1.177286e-09 | 2.529386
0.91786377 | 0.91786377 | 2.529175 | 0.8424739 | 5.396729 | 5.396763 | 1.176797e-09 | 2.529182
0.919435181 | 0.919435181 | 2.528973 | 0.8453611 | 5.395704 | 5.395739 | 1.176251e-09 | 2.52898
0.921006348 | 0.921006348 | 2.528772 | 0.8482527 | 5.394686 | 5.39472 | 1.175649e-09 | 2.528778
0.922577332 | 0.922577332 | 2.528571 | 0.8511489 | 5.393674 | 5.393708 | 1.174991e-09 | 2.528578
0.924148254 | 0.924148254 | 2.528372 | 0.85405 | 5.392667 | 5.392701 | 1.174279e-09 | 2.528379
0.925719055 | 0.925719055 | 2.528174 | 0.8569558 | 5.391665 | 5.3917 | 1.173513e-09 | 2.528181
0.927289551 | 0.927289551 | 2.527977 | 0.8598659 | 5.39067 | 5.390704 | 1.172695e-09 | 2.527984
0.928859985 | 0.928859985 | 2.527782 | 0.8627809 | 5.38968 | 5.389714 | 1.171824e-09 | 2.527788
0.930430298 | 0.930430298 | 2.527587 | 0.8657005 | 5.388696 | 5.38873 | 1.170903e-09 | 2.527594
0.932000366 | 0.932000366 | 2.527393 | 0.8686247 | 5.387717 | 5.387751 | 1.169931e-09 | 2.5274
0.933570313 | 0.933570313 | 2.527201 | 0.8715535 | 5.386743 | 5.386778 | 1.16891e-09 | 2.527207
0.935140137 | 0.935140137 | 2.527009 | 0.8744871 | 5.385775 | 5.38581 | 1.167841e-09 | 2.527016
0.936709778 | 0.936709778 | 2.526819 | 0.8774252 | 5.384813 | 5.384847 | 1.166724e-09 | 2.526825
0.938279175 | 0.938279175 | 2.526629 | 0.8803678 | 5.383856 | 5.38389 | 1.16556e-09 | 2.526636
0.939848511 | 0.939848511 | 2.526441 | 0.8833152 | 5.382904 | 5.382938 | 1.16435e-09 | 2.526448
0.941417664 | 0.941417664 | 2.526254 | 0.8862672 | 5.381957 | 5.381991 | 1.163095e-09 | 2.52626
0.942986633 | 0.942986633 | 2.526067 | 0.8892238 | 5.381016 | 5.38105 | 1.161795e-09 | 2.526074
0.944555481 | 0.944555481 | 2.525882 | 0.8921851 | 5.380079 | 5.380113 | 1.160451e-09 | 2.525889
0.946124146 | 0.946124146 | 2.525698 | 0.8951509 | 5.379148 | 5.379182 | 1.159065e-09 | 2.525704
0.947692688 | 0.947692688 | 2.525514 | 0.8981214 | 5.378222 | 5.378256 | 1.157637e-09 | 2.525521
0.949261047 | 0.949261047 | 2.525332 | 0.9010965 | 5.377301 | 5.377335 | 1.156167e-09 | 2.525339
0.950829224 | 0.950829224 | 2.525151 | 0.9040762 | 5.376386 | 5.376419 | 1.154657e-09 | 2.525157
0.952397156 | 0.952397156 | 2.52497 | 0.9070603 | 5.375475 | 5.375509 | 1.153107e-09 | 2.524977
0.953965027 | 0.953965027 | 2.524791 | 0.9100493 | 5.374569 | 5.374603 | 1.151518e-09 | 2.524798
0.955532715 | 0.955532715 | 2.524612 | 0.9130428 | 5.373668 | 5.373702 | 1.14989e-09 | 2.524619
0.95710022 | 0.95710022 | 2.524435 | 0.9160408 | 5.372772 | 5.372806 | 1.148225e-09 | 2.524442
0.958667603 | 0.958667603 | 2.524258 | 0.9190436 | 5.37188 | 5.371914 | 1.146522e-09 | 2.524265
0.960234741 | 0.960234741 | 2.524083 | 0.9220508 | 5.370994 | 5.371028 | 1.144784e-09 | 2.52409
0.961801758 | 0.961801758 | 2.523908 | 0.9250626 | 5.370112 | 5.370146 | 1.14301e-09 | 2.523915
0.963368652 | 0.963368652 | 2.523734 | 0.9280792 | 5.369235 | 5.369269 | 1.141201e-09 | 2.523741
0.964935364 | 0.964935364 | 2.523562 | 0.9311003 | 5.368363 | 5.368397 | 1.139358e-09 | 2.523568
0.966501831 | 0.966501831 | 2.52339 | 0.9341258 | 5.367496 | 5.367529 | 1.137481e-09 | 2.523396
0.968068176 | 0.968068176 | 2.523219 | 0.937156 | 5.366633 | 5.366667 | 1.135572e-09 | 2.523225
0.969634399 | 0.969634399 | 2.523049 | 0.9401909 | 5.365775 | 5.365808 | 1.13363e-09 | 2.523055
0.971200378 | 0.971200378 | 2.522879 | 0.9432302 | 5.364921 | 5.364955 | 1.131657e-09 | 2.522886
0.972766235 | 0.972766235 | 2.522711 | 0.9462741 | 5.364072 | 5.364105 | 1.129653e-09 | 2.522718
0.974331848 | 0.974331848 | 2.522544 | 0.9493226 | 5.363227 | 5.363261 | 1.127618e-09 | 2.52255
0.975897339 | 0.975897339 | 2.522377 | 0.9523756 | 5.362387 | 5.362421 | 1.125554e-09 | 2.522384
0.977462708 | 0.977462708 | 2.522212 | 0.9554333 | 5.361551 | 5.361585 | 1.123461e-09 | 2.522218
0.979027832 | 0.979027832 | 2.522047 | 0.9584955 | 5.36072 | 5.360754 | 1.121339e-09 | 2.522053
0.980592896 | 0.980592896 | 2.521883 | 0.9615624 | 5.359893 | 5.359927 | 1.11919e-09 | 2.521889
0.982157715 | 0.982157715 | 2.52172 | 0.9646338 | 5.359071 | 5.359104 | 1.117013e-09 | 2.521726
0.98372229 | 0.98372229 | 2.521558 | 0.9677095 | 5.358252 | 5.358286 | 1.11481e-09 | 2.521564
0.985286804 | 0.985286804 | 2.521396 | 0.9707901 | 5.357438 | 5.357472 | 1.11258e-09 | 2.521403
0.986851074 | 0.986851074 | 2.521236 | 0.973875 | 5.356629 | 5.356662 | 1.110325e-09 | 2.521242
0.988415222 | 0.988415222 | 2.521076 | 0.9769647 | 5.355823 | 5.355857 | 1.108045e-09 | 2.521082
0.989979126 | 0.989979126 | 2.520917 | 0.9800587 | 5.355022 | 5.355055 | 1.105741e-09 | 2.520924
0.991542847 | 0.991542847 | 2.520759 | 0.9831572 | 5.354225 | 5.354258 | 1.103413e-09 | 2.520765
0.993106567 | 0.993106567 | 2.520602 | 0.9862607 | 5.353432 | 5.353465 | 1.101062e-09 | 2.520608
0.994669922 | 0.994669922 | 2.520445 | 0.9893683 | 5.352643 | 5.352676 | 1.098687e-09 | 2.520452
0.996233215 | 0.996233215 | 2.520289 | 0.9924806 | 5.351858 | 5.351892 | 1.096291e-09 | 2.520296
0.997796204 | 0.997796204 | 2.520134 | 0.9955973 | 5.351078 | 5.351111 | 1.093873e-09 | 2.520141
0.99935907 | 0.99935907 | 2.51998 | 0.9987186 | 5.350301 | 5.350334 | 1.091434e-09 | 2.519987
1.012235474 | 1.012235474 | 2.518739 | 1.024621 | 5.344049 | 5.344081 | 1.070582e-09 | 2.518746
1.015648315 | 1.015648315 | 2.518419 | 1.031541 | 5.342434 | 5.342467 | 1.06485e-09 | 2.518425
1.019061523 | 1.019061523 | 2.518102 | 1.038486 | 5.340837 | 5.340869 | 1.05904e-09 | 2.518108
1.022474915 | 1.022474915 | 2.517788 | 1.045455 | 5.339256 | 5.339289 | 1.053157e-09 | 2.517794
1.02588855 | 1.02588855 | 2.517477 | 1.052447 | 5.337693 | 5.337725 | 1.047206e-09 | 2.517484
1.029302368 | 1.029302368 | 2.51717 | 1.059463 | 5.336146 | 5.336178 | 1.041189e-09 | 2.517177
1.032716431 | 1.032716431 | 2.516866 | 1.066503 | 5.334615 | 5.334647 | 1.035112e-09 | 2.516872
1.036130615 | 1.036130615 | 2.516565 | 1.073567 | 5.3331 | 5.333132 | 1.028979e-09 | 2.516572
1.039545166 | 1.039545166 | 2.516267 | 1.080654 | 5.331601 | 5.331633 | 1.022792e-09 | 2.516274
1.042959961 | 1.042959961 | 2.515973 | 1.087765 | 5.330118 | 5.33015 | 1.016555e-09 | 2.515979
1.046374878 | 1.046374878 | 2.515681 | 1.0949 | 5.32865 | 5.328682 | 1.010273e-09 | 2.515687
1.049790039 | 1.049790039 | 2.515392 | 1.102059 | 5.327198 | 5.327229 | 1.003949e-09 | 2.515398
1.053205322 | 1.053205322 | 2.515106 | 1.109241 | 5.32576 | 5.325792 | 9.97585e-10 | 2.515113
1.056620972 | 1.056620972 | 2.514823 | 1.116448 | 5.324337 | 5.324369 | 9.911852e-10 | 2.51483
1.060036865 | 1.060036865 | 2.514543 | 1.123678 | 5.322929 | 5.32296 | 9.847525e-10 | 2.51455
1.063452881 | 1.063452881 | 2.514266 | 1.130932 | 5.321535 | 5.321566 | 9.782902e-10 | 2.514272
1.066869263 | 1.066869263 | 2.513992 | 1.13821 | 5.320155 | 5.320186 | 9.718006e-10 | 2.513998
1.070285767 | 1.070285767 | 2.51372 | 1.145512 | 5.318789 | 5.31882 | 9.652871e-10 | 2.513726
1.073702393 | 1.073702393 | 2.513451 | 1.152837 | 5.317437 | 5.317468 | 9.587523e-10 | 2.513457
1.077119385 | 1.077119385 | 2.513185 | 1.160186 | 5.316098 | 5.316129 | 9.521984e-10 | 2.513191
1.080536743 | 1.080536743 | 2.512921 | 1.16756 | 5.314773 | 5.314804 | 9.456279e-10 | 2.512927
1.083954102 | 1.083954102 | 2.51266 | 1.174956 | 5.313461 | 5.313491 | 9.39044e-10 | 2.512666
1.087371826 | 1.087371826 | 2.512402 | 1.182377 | 5.312162 | 5.312192 | 9.324482e-10 | 2.512408
1.090789673 | 1.090789673 | 2.512146 | 1.189822 | 5.310876 | 5.310906 | 9.258433e-10 | 2.512152
1.094207764 | 1.094207764 | 2.511892 | 1.197291 | 5.309602 | 5.309633 | 9.192314e-10 | 2.511898
1.097626221 | 1.097626221 | 2.511641 | 1.204783 | 5.308342 | 5.308372 | 9.126141e-10 | 2.511647
1.1010448 | 1.1010448 | 2.511393 | 1.2123 | 5.307093 | 5.307123 | 9.059942e-10 | 2.511399
1.104463623 | 1.104463623 | 2.511146 | 1.21984 | 5.305857 | 5.305887 | 8.993732e-10 | 2.511152
1.10788269 | 1.10788269 | 2.510903 | 1.227404 | 5.304632 | 5.304662 | 8.92753e-10 | 2.510909
1.111302002 | 1.111302002 | 2.510661 | 1.234992 | 5.30342 | 5.30345 | 8.861355e-10 | 2.510667
1.114721558 | 1.114721558 | 2.510422 | 1.242604 | 5.302219 | 5.302249 | 8.795225e-10 | 2.510428
1.118141357 | 1.118141357 | 2.510185 | 1.25024 | 5.30103 | 5.30106 | 8.729155e-10 | 2.510191
1.121561279 | 1.121561279 | 2.509951 | 1.2579 | 5.299852 | 5.299882 | 8.663166e-10 | 2.509957
1.124981689 | 1.124981689 | 2.509718 | 1.265584 | 5.298686 | 5.298715 | 8.597264e-10 | 2.509724
1.1284021 | 1.1284021 | 2.509488 | 1.273291 | 5.29753 | 5.29756 | 8.531474e-10 | 2.509494
1.131822876 | 1.131822876 | 2.50926 | 1.281023 | 5.296386 | 5.296415 | 8.465805e-10 | 2.509266
1.135243896 | 1.135243896 | 2.509034 | 1.288779 | 5.295253 | 5.295282 | 8.400271e-10 | 2.50904
1.138665161 | 1.138665161 | 2.50881 | 1.296558 | 5.29413 | 5.294159 | 8.334886e-10 | 2.508816
1.14208667 | 1.14208667 | 2.508589 | 1.304362 | 5.293017 | 5.293046 | 8.269663e-10 | 2.508594
1.145508301 | 1.145508301 | 2.508369 | 1.312189 | 5.291916 | 5.291944 | 8.204616e-10 | 2.508375
1.148930298 | 1.148930298 | 2.508152 | 1.320041 | 5.290824 | 5.290852 | 8.139752e-10 | 2.508157
1.152352417 | 1.152352417 | 2.507936 | 1.327916 | 5.289743 | 5.289771 | 8.075088e-10 | 2.507942
1.155774902 | 1.155774902 | 2.507722 | 1.335816 | 5.288671 | 5.2887 | 8.010628e-10 | 2.507728
1.15919751 | 1.15919751 | 2.507511 | 1.343739 | 5.28761 | 5.287638 | 7.946388e-10 | 2.507516
1.162620483 | 1.162620483 | 2.507301 | 1.351686 | 5.286558 | 5.286586 | 7.882374e-10 | 2.507307
1.166043701 | 1.166043701 | 2.507093 | 1.359658 | 5.285516 | 5.285544 | 7.818596e-10 | 2.507099
1.169467163 | 1.169467163 | 2.506887 | 1.367653 | 5.284484 | 5.284512 | 7.755064e-10 | 2.506893
1.172890869 | 1.172890869 | 2.506683 | 1.375673 | 5.283461 | 5.283488 | 7.691786e-10 | 2.506689
1.176314819 | 1.176314819 | 2.506481 | 1.383717 | 5.282447 | 5.282475 | 7.628771e-10 | 2.506487
1.179739014 | 1.179739014 | 2.506281 | 1.391784 | 5.281442 | 5.28147 | 7.566026e-10 | 2.506286
1.183163452 | 1.183163452 | 2.506082 | 1.399876 | 5.280447 | 5.280474 | 7.503558e-10 | 2.506087
1.186588135 | 1.186588135 | 2.505885 | 1.407991 | 5.279461 | 5.279488 | 7.441374e-10 | 2.505891
1.190013062 | 1.190013062 | 2.50569 | 1.416131 | 5.278483 | 5.27851 | 7.379482e-10 | 2.505696
1.193438232 | 1.193438232 | 2.505497 | 1.424295 | 5.277514 | 5.277541 | 7.317887e-10 | 2.505502
1.19686377 | 1.19686377 | 2.505305 | 1.432483 | 5.276554 | 5.276581 | 7.256593e-10 | 2.505311
1.200289429 | 1.200289429 | 2.505115 | 1.440695 | 5.275603 | 5.275629 | 7.19561e-10 | 2.505121
1.203715454 | 1.203715454 | 2.504927 | 1.448931 | 5.274659 | 5.274686 | 7.13494e-10 | 2.504932
1.207141602 | 1.207141602 | 2.50474 | 1.457191 | 5.273725 | 5.273751 | 7.074591e-10 | 2.504746
1.210568115 | 1.210568115 | 2.504555 | 1.465475 | 5.272798 | 5.272825 | 7.014565e-10 | 2.504561
1.213994873 | 1.213994873 | 2.504372 | 1.473784 | 5.27188 | 5.271906 | 6.954867e-10 | 2.504377
1.217421875 | 1.217421875 | 2.50419 | 1.482116 | 5.270969 | 5.270996 | 6.895503e-10 | 2.504196
1.220849121 | 1.220849121 | 2.50401 | 1.490473 | 5.270067 | 5.270093 | 6.836476e-10 | 2.504015
1.224276611 | 1.224276611 | 2.503832 | 1.498853 | 5.269172 | 5.269198 | 6.777789e-10 | 2.503837
1.227704346 | 1.227704346 | 2.503654 | 1.507258 | 5.268286 | 5.268312 | 6.719447e-10 | 2.50366
1.231132446 | 1.231132446 | 2.503479 | 1.515687 | 5.267407 | 5.267432 | 6.661451e-10 | 2.503484
1.234560791 | 1.234560791 | 2.503305 | 1.52414 | 5.266535 | 5.266561 | 6.603805e-10 | 2.50331
1.237989258 | 1.237989258 | 2.503132 | 1.532617 | 5.265671 | 5.265697 | 6.546515e-10 | 2.503137
1.241418213 | 1.241418213 | 2.502961 | 1.541119 | 5.264814 | 5.26484 | 6.489576e-10 | 2.502966
1.244847168 | 1.244847168 | 2.502791 | 1.549644 | 5.263965 | 5.263991 | 6.433001e-10 | 2.502797
1.248276611 | 1.248276611 | 2.502623 | 1.558194 | 5.263123 | 5.263148 | 6.376782e-10 | 2.502628
1.251706177 | 1.251706177 | 2.502456 | 1.566768 | 5.262288 | 5.262314 | 6.320927e-10 | 2.502462
1.255135986 | 1.255135986 | 2.502291 | 1.575366 | 5.261461 | 5.261486 | 6.265438e-10 | 2.502296
1.258566162 | 1.258566162 | 2.502127 | 1.583989 | 5.26064 | 5.260665 | 6.210313e-10 | 2.502132
1.261996704 | 1.261996704 | 2.501964 | 1.592636 | 5.259826 | 5.259851 | 6.155553e-10 | 2.501969
1.265427368 | 1.265427368 | 2.501803 | 1.601306 | 5.259019 | 5.259044 | 6.101165e-10 | 2.501808
1.268858276 | 1.268858276 | 2.501643 | 1.610001 | 5.258219 | 5.258244 | 6.047147e-10 | 2.501648
1.272289551 | 1.272289551 | 2.501485 | 1.618721 | 5.257425 | 5.25745 | 5.993498e-10 | 2.50149
1.275721069 | 1.275721069 | 2.501327 | 1.627464 | 5.256638 | 5.256663 | 5.940222e-10 | 2.501332
1.279152832 | 1.279152832 | 2.501171 | 1.636232 | 5.255858 | 5.255882 | 5.887318e-10 | 2.501176
1.282584839 | 1.282584839 | 2.501017 | 1.645024 | 5.255084 | 5.255108 | 5.834789e-10 | 2.501021
1.286017212 | 1.286017212 | 2.500863 | 1.65384 | 5.254317 | 5.254341 | 5.782631e-10 | 2.500868
1.289449829 | 1.289449829 | 2.500711 | 1.662681 | 5.253555 | 5.253579 | 5.730848e-10 | 2.500716
1.292882568 | 1.292882568 | 2.50056 | 1.671545 | 5.252801 | 5.252824 | 5.679441e-10 | 2.500565
1.296315796 | 1.296315796 | 2.50041 | 1.680435 | 5.252052 | 5.252076 | 5.628405e-10 | 2.500415
1.299749268 | 1.299749268 | 2.500262 | 1.689348 | 5.251309 | 5.251333 | 5.577744e-10 | 2.500267
1.303182861 | 1.303182861 | 2.500115 | 1.698286 | 5.250573 | 5.250596 | 5.52746e-10 | 2.500119
1.306616943 | 1.306616943 | 2.499968 | 1.707248 | 5.249842 | 5.249865 | 5.477546e-10 | 2.499973
1.310051147 | 1.310051147 | 2.499823 | 1.716234 | 5.249117 | 5.249141 | 5.428008e-10 | 2.499828
1.313485596 | 1.313485596 | 2.49968 | 1.725244 | 5.248398 | 5.248422 | 5.378844e-10 | 2.499684
1.316920532 | 1.316920532 | 2.499537 | 1.73428 | 5.247685 | 5.247708 | 5.330049e-10 | 2.499542
1.320355591 | 1.320355591 | 2.499396 | 1.743339 | 5.246978 | 5.247001 | 5.281629e-10 | 2.4994
1.323790894 | 1.323790894 | 2.499255 | 1.752422 | 5.246276 | 5.246299 | 5.233581e-10 | 2.49926
1.327226563 | 1.327226563 | 2.499116 | 1.76153 | 5.24558 | 5.245603 | 5.185902e-10 | 2.49912
1.330662476 | 1.330662476 | 2.498978 | 1.770663 | 5.24489 | 5.244913 | 5.138594e-10 | 2.498982
1.334098755 | 1.334098755 | 2.498841 | 1.779819 | 5.244205 | 5.244227 | 5.091653e-10 | 2.498845
1.337535278 | 1.337535278 | 2.498705 | 1.789001 | 5.243525 | 5.243548 | 5.045081e-10 | 2.498709
1.340971924 | 1.340971924 | 2.49857 | 1.798206 | 5.242851 | 5.242873 | 4.998878e-10 | 2.498574
1.344409058 | 1.344409058 | 2.498436 | 1.807436 | 5.242182 | 5.242204 | 4.953037e-10 | 2.49844
1.347846436 | 1.347846436 | 2.498303 | 1.81669 | 5.241519 | 5.241541 | 4.907562e-10 | 2.498308
1.351284058 | 1.351284058 | 2.498171 | 1.825969 | 5.24086 | 5.240882 | 4.862451e-10 | 2.498176
1.354721924 | 1.354721924 | 2.498041 | 1.835271 | 5.240207 | 5.240229 | 4.817703e-10 | 2.498045
1.358160278 | 1.358160278 | 2.497911 | 1.844599 | 5.239559 | 5.23958 | 4.773312e-10 | 2.497915
1.361598755 | 1.361598755 | 2.497782 | 1.853951 | 5.238915 | 5.238937 | 4.729283e-10 | 2.497786
1.365037476 | 1.365037476 | 2.497654 | 1.863327 | 5.238277 | 5.238299 | 4.685612e-10 | 2.497659
1.368476563 | 1.368476563 | 2.497528 | 1.872728 | 5.237644 | 5.237665 | 4.642297e-10 | 2.497532
1.371916016 | 1.371916016 | 2.497402 | 1.882154 | 5.237016 | 5.237037 | 4.599336e-10 | 2.497406
1.375355713 | 1.375355713 | 2.497277 | 1.891603 | 5.236392 | 5.236413 | 4.556728e-10 | 2.497281
1.378795654 | 1.378795654 | 2.497153 | 1.901077 | 5.235773 | 5.235794 | 4.514473e-10 | 2.497157
1.38223584 | 1.38223584 | 2.49703 | 1.910576 | 5.235159 | 5.23518 | 4.472568e-10 | 2.497034
1.385676392 | 1.385676392 | 2.496908 | 1.920099 | 5.23455 | 5.234571 | 4.43101e-10 | 2.496912
1.38911731 | 1.38911731 | 2.496787 | 1.929647 | 5.233945 | 5.233966 | 4.389798e-10 | 2.496791
1.39255835 | 1.39255835 | 2.496667 | 1.939219 | 5.233345 | 5.233366 | 4.348933e-10 | 2.496671
1.395999756 | 1.395999756 | 2.496547 | 1.948815 | 5.232749 | 5.23277 | 4.30841e-10 | 2.496552
1.399441528 | 1.399441528 | 2.496429 | 1.958437 | 5.232158 | 5.232179 | 4.268227e-10 | 2.496433
1.402883545 | 1.402883545 | 2.496312 | 1.968082 | 5.231572 | 5.231592 | 4.228384e-10 | 2.496316
1.406325928 | 1.406325928 | 2.496195 | 1.977753 | 5.230989 | 5.23101 | 4.188877e-10 | 2.496199
1.409768555 | 1.409768555 | 2.496079 | 1.987447 | 5.230412 | 5.230432 | 4.149707e-10 | 2.496083
1.413211426 | 1.413211426 | 2.495964 | 1.997167 | 5.229838 | 5.229858 | 4.11087e-10 | 2.495968
1.416654663 | 1.416654663 | 2.49585 | 2.00691 | 5.229269 | 5.229289 | 4.072365e-10 | 2.495854
1.420098145 | 1.420098145 | 2.495737 | 2.016679 | 5.228704 | 5.228724 | 4.034189e-10 | 2.495741
1.423541992 | 1.423541992 | 2.495625 | 2.026472 | 5.228143 | 5.228163 | 3.996341e-10 | 2.495629
1.426986084 | 1.426986084 | 2.495513 | 2.036289 | 5.227586 | 5.227606 | 3.958819e-10 | 2.495517
1.430430542 | 1.430430542 | 2.495402 | 2.046132 | 5.227034 | 5.227053 | 3.92162e-10 | 2.495406
1.433875244 | 1.433875244 | 2.495293 | 2.055998 | 5.226485 | 5.226505 | 3.884743e-10 | 2.495297
1.437320313 | 1.437320313 | 2.495183 | 2.06589 | 5.22594 | 5.22596 | 3.848184e-10 | 2.495187
1.440765747 | 1.440765747 | 2.495075 | 2.075806 | 5.2254 | 5.225419 | 3.811943e-10 | 2.495079
1.444211304 | 1.444211304 | 2.494968 | 2.085746 | 5.224863 | 5.224883 | 3.776019e-10 | 2.494972
1.447657349 | 1.447657349 | 2.494861 | 2.095712 | 5.224331 | 5.22435 | 3.740406e-10 | 2.494865
1.451103516 | 1.451103516 | 2.494755 | 2.105701 | 5.223802 | 5.223821 | 3.705106e-10 | 2.494759
1.454550049 | 1.454550049 | 2.49465 | 2.115716 | 5.223277 | 5.223296 | 3.670115e-10 | 2.494654
1.457996948 | 1.457996948 | 2.494545 | 2.125755 | 5.222756 | 5.222775 | 3.63543e-10 | 2.494549
1.461444092 | 1.461444092 | 2.494441 | 2.135819 | 5.222238 | 5.222257 | 3.601051e-10 | 2.494445
1.464891724 | 1.464891724 | 2.494339 | 2.145908 | 5.221725 | 5.221744 | 3.566972e-10 | 2.494342
1.468339478 | 1.468339478 | 2.494236 | 2.156021 | 5.221215 | 5.221233 | 3.533196e-10 | 2.49424
1.471787598 | 1.471787598 | 2.494135 | 2.166159 | 5.220708 | 5.220727 | 3.499718e-10 | 2.494139
1.475236084 | 1.475236084 | 2.494034 | 2.176322 | 5.220206 | 5.220224 | 3.466536e-10 | 2.494038
1.478684814 | 1.478684814 | 2.493934 | 2.186509 | 5.219706 | 5.219725 | 3.433649e-10 | 2.493938
1.482133911 | 1.482133911 | 2.493835 | 2.196721 | 5.219211 | 5.219229 | 3.401053e-10 | 2.493838
1.485583252 | 1.485583252 | 2.493736 | 2.206958 | 5.218719 | 5.218737 | 3.368748e-10 | 2.49374
1.489032959 | 1.489032959 | 2.493638 | 2.217219 | 5.21823 | 5.218248 | 3.336731e-10 | 2.493642
1.49248291 | 1.49248291 | 2.493541 | 2.227505 | 5.217745 | 5.217763 | 3.304999e-10 | 2.493544
1.495933228 | 1.495933228 | 2.493444 | 2.237816 | 5.217263 | 5.217281 | 3.273551e-10 | 2.493448
1.499383911 | 1.499383911 | 2.493348 | 2.248152 | 5.216785 | 5.216803 | 3.242383e-10 | 2.493352
1.502834839 | 1.502834839 | 2.493253 | 2.258513 | 5.21631 | 5.216328 | 3.211496e-10 | 2.493256
1.506286133 | 1.506286133 | 2.493158 | 2.268898 | 5.215838 | 5.215856 | 3.180885e-10 | 2.493162
1.509737671 | 1.509737671 | 2.493064 | 2.279308 | 5.21537 | 5.215387 | 3.15055e-10 | 2.493068
1.513189697 | 1.513189697 | 2.492971 | 2.289743 | 5.214904 | 5.214922 | 3.120486e-10 | 2.492975
1.516641846 | 1.516641846 | 2.492878 | 2.300202 | 5.214442 | 5.21446 | 3.090695e-10 | 2.492882
1.520094482 | 1.520094482 | 2.492786 | 2.310687 | 5.213984 | 5.214001 | 3.061171e-10 | 2.49279
1.523547241 | 1.523547241 | 2.492695 | 2.321196 | 5.213528 | 5.213545 | 3.031915e-10 | 2.492698
1.527000488 | 1.527000488 | 2.492604 | 2.33173 | 5.213076 | 5.213093 | 3.002922e-10 | 2.492608
1.530453979 | 1.530453979 | 2.492514 | 2.342289 | 5.212626 | 5.212644 | 2.974193e-10 | 2.492518
1.533907959 | 1.533907959 | 2.492425 | 2.352874 | 5.21218 | 5.212197 | 2.945722e-10 | 2.492428
1.537362061 | 1.537362061 | 2.492336 | 2.363482 | 5.211737 | 5.211754 | 2.917511e-10 | 2.492339
1.54081665 | 1.54081665 | 2.492247 | 2.374116 | 5.211297 | 5.211314 | 2.889555e-10 | 2.492251
1.544271362 | 1.544271362 | 2.49216 | 2.384774 | 5.210859 | 5.210876 | 2.861854e-10 | 2.492163
1.547726563 | 1.547726563 | 2.492072 | 2.395458 | 5.210425 | 5.210442 | 2.834404e-10 | 2.492076
1.551182007 | 1.551182007 | 2.491986 | 2.406166 | 5.209994 | 5.210011 | 2.807205e-10 | 2.491989
1.554637939 | 1.554637939 | 2.4919 | 2.416899 | 5.20956561 | 5.209582 | 2.780252e-10 | 2.491903
1.558093994 | 1.558093994 | 2.491815 | 2.427657 | 5.20914 | 5.209157 | 2.753547e-10 | 2.491818
1.561550537 | 1.561550537 | 2.49173 | 2.43844 | 5.208718 | 5.208734 | 2.727084e-10 | 2.491733
1.565007202 | 1.565007202 | 2.491646 | 2.449248 | 5.208298 | 5.208314 | 2.700864e-10 | 2.491649
1.568464478 | 1.568464478 | 2.491562 | 2.460081 | 5.207881 | 5.207897 | 2.674883e-10 | 2.491565
1.571921875 | 1.571921875 | 2.491479 | 2.470938 | 5.207467 | 5.207483 | 2.64914e-10 | 2.491482
1.575379639 | 1.575379639 | 2.491396 | 2.481821 | 5.207055 | 5.207071 | 2.623633e-10 | 2.491399
1.578837769 | 1.578837769 | 2.491314 | 2.492729 | 5.206647 | 5.206663 | 2.59836e-10 | 2.491317
1.582296265 | 1.582296265 | 2.491233 | 2.503661 | 5.206241 | 5.206257 | 2.573318e-10 | 2.491236
1.585755127 | 1.585755127 | 2.491152 | 2.514619 | 5.205837 | 5.205853 | 2.548506e-10 | 2.491155
1.589214233 | 1.589214233 | 2.491071 | 2.525602 | 5.205437 | 5.205453 | 2.523922e-10 | 2.491075
1.592673706 | 1.592673706 | 2.490992 | 2.53661 | 5.205039 | 5.205055 | 2.499565e-10 | 2.490995
1.596133545 | 1.596133545 | 2.490912 | 2.547642 | 5.204643 | 5.204659 | 2.475431e-10 | 2.490915
1.599593628 | 1.599593628 | 2.490833 | 2.5587 | 5.204251 | 5.204266 | 2.451519e-10 | 2.490836
1.603054199 | 1.603054199 | 2.490755 | 2.569783 | 5.20386 | 5.203876 | 2.427827e-10 | 2.490758
1.606515015 | 1.606515015 | 2.490677 | 2.58089 | 5.203473 | 5.203488 | 2.404354e-10 | 2.49068
1.609976196 | 1.609976196 | 2.4906 | 2.592023 | 5.203088 | 5.203103 | 2.381097e-10 | 2.490603
1.613437744 | 1.613437744 | 2.490523 | 2.603181 | 5.202705 | 5.20272 | 2.358055e-10 | 2.490526
1.616899536 | 1.616899536 | 2.490447 | 2.614364 | 5.202325 | 5.20234 | 2.335226e-10 | 2.49045
1.620361694 | 1.620361694 | 2.490371 | 2.625572 | 5.201947 | 5.201962 | 2.312608e-10 | 2.490374
1.623824219 | 1.623824219 | 2.490296 | 2.636805 | 5.201572 | 5.201587 | 2.290198e-10 | 2.490299
1.627287109 | 1.627287109 | 2.490221 | 2.648063 | 5.201199 | 5.201214 | 2.267996e-10 | 2.490224
1.630750366 | 1.630750366 | 2.490146 | 2.659347 | 5.200829 | 5.200844 | 2.245998e-10 | 2.490149
1.634213989 | 1.634213989 | 2.490072 | 2.670655 | 5.200461 | 5.200476 | 2.224205e-10 | 2.490075
1.637677856 | 1.637677856 | 2.489999 | 2.681989 | 5.200095 | 5.20011 | 2.202613e-10 | 2.490002
1.641142212 | 1.641142212 | 2.489926 | 2.693348 | 5.199732 | 5.199746 | 2.181221e-10 | 2.489929
1.644606689 | 1.644606689 | 2.489854 | 2.704731 | 5.199371 | 5.199385 | 2.160029e-10 | 2.489856
1.648071655 | 1.648071655 | 2.489782 | 2.71614 | 5.199012 | 5.199027 | 2.139032e-10 | 2.489784
1.651536865 | 1.651536865 | 2.48971 | 2.727574 | 5.198656 | 5.19867 | 2.11823e-10 | 2.489713
1.655002686 | 1.655002686 | 2.489639 | 2.739034 | 5.198301 | 5.198316 | 2.09762e-10 | 2.489642
1.65846875 | 1.65846875 | 2.489568 | 2.750519 | 5.197949 | 5.197964 | 2.077202e-10 | 2.489571
1.661934937 | 1.661934937 | 2.489498 | 2.762028 | 5.1976 | 5.197614 | 2.056975e-10 | 2.489501
1.665401733 | 1.665401733 | 2.489428 | 2.773563 | 5.197252 | 5.197266 | 2.036934e-10 | 2.489431
1.668868774 | 1.668868774 | 2.489359 | 2.785123 | 5.196907 | 5.196921 | 2.017081e-10 | 2.489362
1.672336182 | 1.672336182 | 2.48929 | 2.796708 | 5.196564 | 5.196578 | 1.997411e-10 | 2.489293
1.675803955 | 1.675803955 | 2.489221 | 2.808319 | 5.196222 | 5.196237 | 1.977925e-10 | 2.489224
1.679272095 | 1.679272095 | 2.489153 | 2.819955 | 5.195884 | 5.195898 | 1.95862e-10 | 2.489156
1.682740601 | 1.682740601 | 2.489086 | 2.831616 | 5.195547 | 5.195561 | 1.939494e-10 | 2.489088
1.686209351 | 1.686209351 | 2.489018 | 2.843302 | 5.195212 | 5.195226 | 1.920547e-10 | 2.489021
1.689678711 | 1.689678711 | 2.488951 | 2.855014 | 5.194879 | 5.194893 | 1.901775e-10 | 2.488954
1.693148193 | 1.693148193 | 2.488885 | 2.866751 | 5.194549 | 5.194563 | 1.883179e-10 | 2.488888
1.696618164 | 1.696618164 | 2.488819 | 2.878513 | 5.19422 | 5.194234 | 1.864756e-10 | 2.488822